## 6031
Přehled zatřídění
č. silnice: | III/6031
pořadí | datum odběru vzorku | staničení (km) | třída zatřídění ZAS-T1 až T4 | [7 empty] | číslo zprávy zatřídění
|  |  | 1. vrstva |  | 2.vrstva |  | 3.vrstva |  | 4.vrstva
|  |  | TL. (mm) | Tř. | TL. (mm) | Tř. | TL. (mm) | Tř. | TL. (mm) | Tř.
1 | 2021-02-26 | 0.52 | 30 | ZAS-T1 | 60 | ZAS-T1 |  |  |  |  | PR2115591
2 | 2021-02-26 | 1.37 | 30 | ZAS-T1 | 40 | ZAS-T1 | 35 | ZAS-T1 |  |  | PR2115591
3 | 2021-02-26 | 2.3 | 35 | ZAS-T1 | 20 | ZAS-T1 | 40 | ZAS-T1 | 70 | ZAS-T1 | PR2115591
4 | 2021-02-26 | 3.2 | 30 | ZAS-T1 | [6 empty] | PR2115591
5 | 2021-02-26 | 4.15 | 30 | ZAS-T1 | 25 | ZAS-T1 | 30 | ZAS-T1 | 50 | ZAS-T1 | PR2115591
6 | 2021-02-26 | 5.15 | 25 | ZAS-T1 | 30 | ZAS-T1 |  |  |  |  | PR2115591
7 | 2021-02-26 | 5.92 | 35 | ZAS-T1 | 35 | ZAS-T1 | 35 | ZAS-T1 | 70 | ZAS-T1 | PR2115591
8 | 2021-02-26 | 6.7 | 30 | ZAS-T1 | 25 | ZAS-T1 | 40 | ZAS-T1 | 70 | ZAS-T1 | PR2115591
9 | 2021-02-26 | 7.7 | 40 | ZAS-T1 | 30 | ZAS-T4 |  |  |  |  | PR2115591
10 | 2021-02-26 | 8.68 | 40 | ZAS-T1 | 30 | ZAS-T1 | 50 | ZAS-T1 | 40 | ZAS-T1 | PR2115591
11 | 2021-02-26 | 9.66 | 25 | ZAS-T1 | 25 | ZAS-T1 | 35 | ZAS-T1 |  |  | PR2115591
12 | 2021-02-26 | 10.65 | 30 | ZAS-T1 | 40 | ZAS-T3 | 60 | ZAS-T4 |  |  | PR2115591
13 | 2021-02-26 | 11.73 | 35 | ZAS-T2 | 40 | ZAS-T1 |  |  |  |  | PR2115591
14 | 2021-02-26 | 12.63 | 25 | ZAS-T1 | 30 | ZAS-T1 |  |  |  |  | PR2115591