## 0039
Přehled zatřídění
č. silnice: | III/0039
pořadí | datum odběru vzorku | staničení (km) | třída zatřídění ZAS-T1 až T4 | [7 empty] | číslo zprávy zatřídění
|  |  | 1. vrstva |  | 2.vrstva |  | 3.vrstva |  | 4.vrstva
|  |  | TL. (mm) | Tř. | TL. (mm) | Tř. | TL. (mm) | Tř. | TL. (mm) | Tř.
1 | 2021-09-23 | 0.41 | 30 | ZAS-T1 | 55 | ZAS-T1 | 45 | ZAS-T1 | 50 | ZAS-T1 | PR2191563
2 | 2021-09-23 | 1.17 | 35 | ZAS-T1 | 55 | ZAS-T1 |  |  |  |  | PR2191563
3 | 2021-09-23 | 1.81 | 40 | ZAS-T1 | 55 | ZAS-T1 | 95 | ZAS-T1 |  |  | PR2191563
4 | 2021-09-23 | 2.51 | 60 | ZAS-T1 | 70 | ZAS-T1 |  |  |  |  | PR2191563
5 | 2021-09-23 | 3.48 | 30 | ZAS-T1 | 45 | ZAS-T1 | 40 | ZAS-T1 | 40 | ZAS-T1 | PR2191563