## 24010
Přehled zatřídění
č. silnice: | III/24010
pořadí | datum odběru vzorku | staničení (km) | třída zatřídění ZAS-T1 až T4 | [7 empty] | číslo zprávy zatřídění
|  |  | 1. vrstva |  | 2.vrstva |  | 3.vrstva |  | 4.vrstva
|  |  | TL. (mm) | Tř. | TL. (mm) | Tř. | TL. (mm) | Tř. | TL. (mm) | Tř.
1 | 2021-09-23 | 0.37 | 60 | ZAS-T1 | 40 | ZAS-T1 | 50 | ZAS-T1 |  |  | R24-21-38-045 R24-21-38-046 R24-21-38-047
2 | 2021-09-23 | 1.18 | 80 | ZAS-T1 | [6 empty] | R24-21-38-048
3 | 2021-09-23 | 1.96 | 70 | ZAS-T1 | 70 | ZAS-T1 | 40 | ZAS-T1 |  |  | R24-21-38-049 R24-21-38-050 R24-21-38-051
4 | 2021-09-23 | 2.79 | 40 | ZAS-T1 | 40 | ZAS-T1 |  |  |  |  | R24-21-38-052 R24-21-38-053
5 | 2021-09-23 | 3.71 | 35 | ZAS-T1 | [6 empty] | R24-21-38-054
6 | 2021-09-23 | 4.71 | 30 | ZAS-T1 | [6 empty] | R24-21-38-055
7 | 2021-09-23 | 5.55 | 40 | ZAS-T1 | 45 | ZAS-T1 |  |  |  |  | R24-21-38-056 R24-21-38-057
8 | 2021-09-23 | 6.54 | 35 | ZAS-T1 | 30 | ZAS-T1 | 50 | ZAS-T1 | 50 | ZAS-T3 | R24-21-38-058 R24-21-38-059 R24-21-38-060 R24-21-38-061