## 11526
Přehled zatřídění
č. silnice: | III/11526
pořadí | datum odběru vzorku | staničení (km) | třída zatřídění ZAS-T1 až T4 | [7 empty] | číslo zprávy zatřídění
|  |  | 1. vrstva |  | 2.vrstva |  | 3.vrstva |  | 4.vrstva
|  |  | TL. (mm) | Tř. | TL. (mm) | Tř. | TL. (mm) | Tř. | TL. (mm) | Tř.
1 | 2021-05-11 | 0.44 | 160 | ZAS-T1 | [6 empty] | R24-21-19-015
2 | 2021-05-11 | 1.31 | 20 | ZAS-T1 | 240 | ZAS-T1 |  |  |  |  | R24-21-19-016 R24-21-19-017
3 | 2021-05-11 | 2.15 | 30 | ZAS-T1 | 160 | ZAS-T1 |  |  |  |  | R24-21-19-018 R24-21-19-019
4 | 2021-05-11 | 2.94 | 40 | ZAS-T1 | 170 | ZAS-T1 |  |  |  |  | R24-21-19-020 R24-21-19-021
5 | 2021-05-11 | 3.75 | 50 | ZAS-T1 | [6 empty] | R24-21-19-022