## 32819
Přehled zatřídění
č. silnice: | III/32819
pořadí | datum odběru vzorku | staničení (km) | třída zatřídění ZAS-T1 až T4 | [7 empty] | číslo zprávy zatřídění
|  |  | 1. vrstva |  | 2.vrstva |  | 3.vrstva |  | 4.vrstva
|  |  | TL. (mm) | Tř. | TL. (mm) | Tř. | TL. (mm) | Tř. | TL. (mm) | Tř.
1 | 2020-07-07 | 0.39 | 45 | ZAS-T1 | 225 | ZAS-T1 |  |  |  |  | PR2065767
2 | 2020-07-07 | 1.18 | 35 | ZAS-T1 | 80 | ZAS-T1 | 70 | ZAS-T1 |  |  | PR2065767
3 | 2020-07-07 | 1.96 | 35 | ZAS-T1 | 40 | ZAS-T1 | 120 | ZAS-T1 |  |  | PR2065767
4 | 2020-07-07 | 2.74 | 50 | ZAS-T1 | 50 | ZAS-T4 | 150 | ZAS-T4 |  |  | PR2065767
5 | 2020-07-07 | 3.52 | 35 | ZAS-T1 | 35 | ZAS-T1 | 30 | ZAS-T3 | 100 | ZAS-T1 | PR2065767
6 | 2020-07-07 | 4.31 | 180 | ZAS-T3 | [6 empty] | PR2065767
7 | 2020-07-07 | 5.09 | 25 | ZAS-T1 | 25 | ZAS-T1 | 25 | ZAS-T1 | 70 | ZAS-T1 | PR2065767
8 | 2020-07-07 | 5.88 | 40 | ZAS-T2 | 50 | ZAS-T2 | 150 | ZAS-T4 |  |  | PR2065767
9 | 2020-07-07 | 6.66 | 40 | ZAS-T1 | 55 | ZAS-T1 | 40 | ZAS-T1 |  |  | PR2065767