## 1761
Přehled zatřídění
č. silnice: | III/1761
pořadí | datum odběru vzorku | staničení (km) | třída zatřídění ZAS-T1 až T4 | [7 empty] | číslo zprávy zatřídění
|  |  | 1. vrstva |  | 2.vrstva |  | 3.vrstva |  | 4.vrstva
|  |  | TL. (mm) | Tř. | TL. (mm) | Tř. | TL. (mm) | Tř. | TL. (mm) | Tř.
1 | 2021-03-11 | 0.53 | 20 | ZAS-T1 | 170 | ZAS-T1 |  |  |  |  | R24-21-11-011 R24-21-11-012
2 | 2021-03-11 | 1.59 | 160 | ZAS-T1 | [6 empty] | R24-21-11-013
3 | 2021-03-11 | 2.64 | 25 | ZAS-T1 | 120 | ZAS-T1 |  |  |  |  | R24-21-11-014 R24-21-11-015