## 102
Přehled zatřídění
č. silnice: | II/102
pořadí | datum odběru vzorku | staničení (km) | třída zatřídění ZAS-T1 až T4 | [7 empty] | číslo zprávy zatřídění
|  |  | 1. vrstva |  | 2. vrstva |  | 3. vrstva |  | 4. vrstva
|  |  | TL. (mm) | Tř. | TL. (mm) | Tř. | TL. (mm) | Tř. | TL. (mm) | Tř.
1 | 2022-08-06 | 5.62 | 30 | ZAS-T1 | 60 | ZAS-T1 | 30 | ZAS-T1 | 40 | ZAS-T1 | PR2278895
2 | 2022-08-06 | 6.2 | 40 | ZAS-T1 | 40 | ZAS-T1 | 40 | ZAS-T1 | 80 | ZAS-T1 | PR2278895
3 | 2022-08-06 | 6.79 | 50 | ZAS-T1 | 30 | ZAS-T1 | 30 | ZAS-T1 | 40 | ZAS-T2 | PR2278895
4 | 2022-08-06 | 7.37 | 50 | ZAS-T1 | 70 | ZAS-T1 |  |  |  |  | PR2278895
5 | 2022-08-06 | 7.95 | 50 | ZAS-T1 | 30 | ZAS-T1 | 50 | ZAS-T1 |  |  | PR2278895
6 | 2022-08-06 | 8.53 | 60 | ZAS-T1 | 70 | ZAS-T1 |  |  |  |  | PR2278895
7 | 2022-08-06 | 9.11 | 50 | ZAS-T1 | 30 | ZAS-T1 | 50 | ZAS-T1 | 70 | ZAS-T1 | PR2278895
8 | 2022-08-06 | 9.69 | 80 | ZAS-T1 | 70 | ZAS-T1 |  |  |  |  | PR2278895
9 | 2022-08-06 | 10.28 | 50 | ZAS-T1 | 50 | ZAS-T1 |  |  |  |  | PR2278895
10 | 2022-08-06 | 10.84 | 40 | ZAS-T3 | 70 | ZAS-T1 | 80 | ZAS-T1 |  |  | PR2278895
11 | 2022-08-06 | 11.36 | 40 | ZAS-T1 | 70 | ZAS-T1 | 70 | ZAS-T1 |  |  | PR2278895
12 | 2022-08-06 | 11.91 | 40 | ZAS-T1 | 45 | ZAS-T1 |  |  |  |  | PR2278895
13 | 2022-08-06 | 12.46 | 50 | ZAS-T1 | 70 | ZAS-T2 |  |  |  |  | PR2278895
14 | 2022-08-06 | 13.01 | 40 | ZAS-T1 | 40 | ZAS-T1 |  |  |  |  | PR2278895
15 | 2022-08-06 | 13.6 | 30 | ZAS-T1 | 50 | ZAS-T1 |  |  |  |  | PR2278895
16 | 2022-08-06 | 14.08 | 50 | ZAS-T1 | 60 | ZAS-T1 |  |  |  |  | PR2278895
17 | 2022-08-06 | 14.6 | 40 | ZAS-T1 | 50 | ZAS-T1 | 30 | ZAS-T1 |  |  | PR2278895
18 | 2022-08-06 | 15.12 | 50 | ZAS-T1 | 50 | ZAS-T1 | 50 | ZAS-T1 |  |  | PR2278895
19 | 2022-08-06 | 15.68 | 60 | ZAS-T1 | 50 | ZAS-T1 | 30 | ZAS-T1 | 40 | ZAS-T1 | PR2278895
20 | 2022-08-06 | 16.29 | 40 | ZAS-T1 | 40 | ZAS-T1 | 40 | ZAS-T1 | 40 | ZAS-T1 | PR2278895
21 | 2022-08-06 | 16.9 | 40 | ZAS-T1 | 40 | ZAS-T1 | 40 | ZAS-T1 | 30 | ZAS-T1 | PR2278895
22 | 2022-08-06 | 17.48 | 40 | ZAS-T1 | 50 | ZAS-T1 | 40 | ZAS-T1 | 55 | ZAS-T1 | PR2278895
23 | 2022-08-06 | 18.79 | 40 | ZAS-T1 | 40 | ZAS-T1 | 60 | ZAS-T1 | 50 | ZAS-T1 | PR2278895
24 | 2022-08-06 | 19.43 | 40 | ZAS-T1 | 30 | ZAS-T1 | 60 | ZAS-T1 | 50 | ZAS-T1 | PR2278895
25 | 2022-08-06 | 20.05 | 70 | ZAS-T1 | 100 | ZAS-T1 |  |  |  |  | PR2278895
26 | 2022-08-06 | 20.67 | 40 | ZAS-T1 | 50 | ZAS-T1 | 60 | ZAS-T1 | 50 | ZAS-T1 | PR2278895
27 | 2022-08-06 | 21.28 | 40 | ZAS-T1 | 100 | ZAS-T1 | 60 | ZAS-T1 | 40 | ZAS-T1 | PR2278895
28 | 2022-08-06 | 21.9 | 40 | ZAS-T1 | 60 | ZAS-T1 | 60 | ZAS-T1 |  |  | PR2278895
29 | 2022-08-06 | 22.46 | 50 | ZAS-T1 | 40 | ZAS-T1 | 80 | ZAS-T1 | 90 | ZAS-T1 | PR2278895
30 | 2022-08-06 | 23.22 | 50 | ZAS-T1 | 50 | ZAS-T3 | 100 | ZAS-T4 | 100 | ZAS-T4 | PR2278895
31 | 2022-08-06 | 24.12 | 40 | ZAS-T1 | 40 | ZAS-T1 | 30 | SC | 100 | ZAS-T1 | PR2278895
32 | 2022-08-06 | 25.02 | 40 | ZAS-T1 | 50 | ZAS-T1 | 80 | ZAS-T2 |  |  | PR2278895
33 | 2022-08-06 | 25.92 | 40 | ZAS-T4 | 40 | ZAS-T4 |  |  |  |  | PR2278895
34 | 2022-08-06 | 26.81 | 20 | ZAS-T2 | 40 | ZAS-T1 | 20 | ZAS-T1 |  |  | PR2278895
35 | 2022-08-07 | 27.71 | 40 | ZAS-T3 | 130 | ZAS-T4 |  |  |  |  | PR2278895
36 | 2022-08-07 | 28.61 | 60 | ZAS-T3 | 70 | ZAS-T3 | 100 | ZAS-T4 |  |  | PR2278895
37 | 2022-08-07 | 29.51 | 70 | ZAS-T2 | 60 | ZAS-T1 |  |  |  |  | PR2278895
38 | 2022-08-07 | 30.41 | 40 | ZAS-T1 | 70 | ZAS-T1 | 70 | ZAS-T3 |  |  | PR2278895
39 | 2022-08-07 | 31.29 | 40 | ZAS-T1 | 70 | ZAS-T1 | 60 | ZAS-T3 |  |  | PR2278895
40 | 2022-08-07 | 32.14 | 40 | ZAS-T1 | 30 | ZAS-T1 |  |  |  |  | PR2278895
41 | 2022-08-07 | 33.03 | 80 | ZAS-T1 | 70 | ZAS-T1 | 100 | ZAS-T3 |  |  | PR2278895
42 | 2022-08-07 | 33.93 | 50 | ZAS-T1 | 120 | ZAS-T1 |  |  |  |  | PR2278895
43 | 2022-08-07 | 34.8 | 80 | ZAS-T1 | 65 | ZAS-T1 |  |  |  |  | PR2278895
44 | 2022-08-07 | 35.71 | 40 | ZAS-T1 | 50 | ZAS-T1 | 80 | ZAS-T1 |  |  | PR2278895
45 | 2022-08-07 | 36.66 | 70 | ZAS-T1 | 80 | ZAS-T1 |  |  |  |  | PR2278895
46 | 2022-08-07 | 37.57 | 30 | ZAS-T1 | 30 | ZAS-T1 |  |  |  |  | PR2278895
47 | 2022-08-07 | 38.5 | 70 | ZAS-T1 | 100 | ZAS-T1 |  |  |  |  | PR2278895
48 | 2022-08-07 | 39.4 | 70 | ZAS-T1 | 30 | ZAS-T1 |  |  |  |  | PR2278895
49 | 2022-08-07 | 40.3 | 30 | ZAS-T1 | 30 | ZAS-T1 | 150 | ZAS-T1 |  |  | PR2278895
50 | 2022-08-07 | 41.12 | 50 | ZAS-T1 | 50 | ZAS-T1 | 70 | ZAS-T1 |  |  | PR2278895
51 | 2022-08-07 | 41.94 | 50 | ZAS-T1 | 50 | ZAS-T1 | 100 | ZAS-T1 |  |  | PR2278895
52 | 2022-08-07 | 42.68 | 50 | ZAS-T1 | 35 | ZAS-T1 |  |  |  |  | PR2278895
53 | 2022-08-07 | 43.53 | 30 | ZAS-T1 | 50 | ZAS-T1 | 40 | ZAS-T1 |  |  | PR2278895
54 | 2022-08-07 | 44.39 | 40 | ZAS-T1 | 60 | ZAS-T1 | 30 | ZAS-T1 | 80 | ZAS-T2 | PR2278895
55 | 2022-06-26 | 45.37 | 40 | ZAS-T1 | 80 | ZAS-T1 |  |  |  |  | PR2264568
56 | 2022-06-26 | 46.08 | 40 | ZAS-T1 | 40 | ZAS-T1 | 60 | ZAS-T1 |  |  | PR2264568
57 | 2022-06-26 | 47.14 | 40 | ZAS-T1 | 40 | ZAS-T1 | 70 | ZAS-T3 | 60 | ZAS-T1 | PR2264568
58 | 2022-06-26 | 47.99 | 30 | ZAS-T1 | 40 | ZAS-T3 | 40 | ZAS-T1 |  |  | PR2264568
59 | 2022-06-26 | 49.01 | 70 | ZAS-T1 | 60 | ZAS-T1 |  |  |  |  | PR2264568
60 | 2022-06-26 | 49.85 | 40 | ZAS-T1 | 30 | ZAS-T1 | 30 | ZAS-T1 | 40 | ZAS-T1 | PR2264568
61 | 2022-06-26 | 50.75 | 30 | ZAS-T1 | 50 | ZAS-T1 |  |  |  |  | PR2264568
62 | 2022-06-26 | 51.42 | 40 | ZAS-T1 | 50 | ZAS-T1 | 40 | ZAS-T1 | 40 | ZAS-T1 | PR2264568
63 | 2022-06-26 | 51.85 | 35 | ZAS-T1 | [6 empty] | PR2264568
64 | 2022-06-26 | 52.59 | 60 | ZAS-T1 | [6 empty] | PR2264568
65 | 2022-06-26 | 53.19 | 40 | ZAS-T1 | 40 | ZAS-T1 | 50 | ZAS-T1 | 20 | ZAS-T3 | PR2264568
66 | 2022-06-26 | 53.77 | 40 | ZAS-T1 | 40 | ZAS-T1 | 80 | ZAS-T1 |  |  | PR2264568
67 | 2022-06-26 | 54.45 | 50 | ZAS-T1 | 70 | ZAS-T1 |  |  |  |  | PR2264568
68 | 2022-06-26 | 55.05 | 50 | ZAS-T1 | 80 | ZAS-T3 | 70 | ZAS-T4 |  |  | PR2264568
69 | 2022-06-26 | 55.8 | 40 | ZAS-T1 | 40 | ZAS-T1 | 40 | ZAS-T3 | 60 | ZAS-T4 | PR2264568
70 | 2022-06-26 | 56.4 | 40 | ZAS-T1 | 50 | ZAS-T1 | 30 | ZAS-T3 | 30 | ZAS-T4 | PR2264568
71 | 2022-06-26 | 56.95 | 40 | ZAS-T1 | 50 | ZAS-T1 | 50 | ZAS-T1 | 50 | ZAS-T3 | PR2264568
72 | 2022-06-26 | 57.53 | 50 | ZAS-T1 | 70 | ZAS-T4 |  |  |  |  | PR2264568
73 | 2022-06-26 | 58.06 | 40 | ZAS-T1 | 40 | ZAS-T3 |  |  |  |  | PR2264568
74 | 2022-06-26 | 58.75 | 30 | ZAS-T1 | 60 | ZAS-T1 | 70 | ZAS-T1 | 70 | ZAS-T3 | PR2264568
75 | 2022-06-26 | 59.24 | 60 | ZAS-T1 | 80 | ZAS-T1 | 40 | ZAS-T1 | 60 | ZAS-T3 | PR2264568
76 | 2022-06-26 | 59.7 | 40 | ZAS-T1 | 50 | ZAS-T1 | 60 | ZAS-T1 |  |  | PR2264568
77 | 2022-06-26 | 60.15 | 40 | ZAS-T1 | 40 | ZAS-T1 | 30 | ZAS-T1 | 30 | ZAS-T1 | PR2264568
78 | 2022-06-26 | 60.75 | 70 | ZAS-T1 | [6 empty] | PR2264568
79 | 2022-06-26 | 61.37 | 60 | ZAS-T1 | 40 | ZAS-T4 | 50 | ZAS-T3 |  |  | PR2264568
80 | 2022-06-26 | 61.57 | 30 | ZAS-T1 | 60 | ZAS-T1 | 60 | ZAS-T3 |  |  | PR2264568
81 | 2022-06-26 | 62.21 | 50 | ZAS-T1 | 40 | ZAS-T1 | 70 | ZAS-T3 |  |  | PR2264568
82 | 2022-06-26 | 62.95 | 30 | ZAS-T1 | 50 | ZAS-T1 | 40 | ZAS-T1 | 100 | ZAS-T4 | PR2264568
83 | 2022-06-26 | 63.54 | 30 | ZAS-T1 | 70 | ZAS-T1 |  |  |  |  | PR2264568
84 | 2022-06-26 | 64.24 | 50 | ZAS-T1 | 50 | ZAS-T1 | 50 | ZAS-T2 | 60 | ZAS-T3 | PR2264932
85 | 2022-06-26 | 64.71 | 40 | ZAS-T1 | 30 | ZAS-T1 | 40 | ZAS-T1 | 50 | ZAS-T1 | PR2264932
86 | 2022-06-26 | 65.23 | 70 | ZAS-T1 | 40 | ZAS-T4 |  |  |  |  | PR2264932
87 | 2022-06-26 | 65.81 | 50 | ZAS-T2 | 50 | ZAS-T1 | 40 | ZAS-T4 |  |  | PR2264932
88 | 2022-06-26 | 66.19 | 30 | ZAS-T1 | 40 | ZAS-T1 | 30 | ZAS-T1 | 50 | ZAS-T2 | PR2264932
89 | 2022-06-26 | 66.97 | 40 | ZAS-T1 | 40 | ZAS-T1 | 50 | ZAS-T1 |  |  | PR2264932
90 | 2022-06-26 | 67.35 | 40 | ZAS-T1 | 50 | ZAS-T1 | 50 | ZAS-T3 |  |  | PR2264932
91 | 2022-06-26 | 68.13 | 30 | ZAS-T1 | 20 | ZAS-T1 | 30 | ZAS-T1 | 60 | ZAS-T3 | PR2264932