## 1021
Přehled zatřídění
č. silnice: | III/1021
pořadí | datum odběru vzorku | staničení (km) | třída zatřídění ZAS-T1 až T4 | [7 empty] | číslo zprávy zatřídění
|  |  | 1. vrstva |  | 2. vrstva |  | 3. vrstva |  | 4. vrstva
|  |  | TL. (mm) | Tř. | TL. (mm) | Tř. | TL. (mm) | Tř. | TL. (mm) | Tř.
1 | 2022-06-02 | 0.56 | 35 | ZAS-T1 | 40 | ZAS-T1 | 45 | ZAS-T1 |  |  | PR2254809
2 | 2022-06-02 | 1.48 | 40 | ZAS-T1 | 30 | ZAS-T1 | 30 | ZAS-T1 | 50 | ZAS-T1 | PR2254809
3 | 2022-06-02 | 2.54 | 40 | ZAS-T1 | 35 | ZAS-T1 | 35 | ZAS-T1 | 60 | ZAS-T1 | PR2254809
4 | 2022-06-02 | 3.57 | 50 | ZAS-T1 | 200 | ZAS-T2 |  |  |  |  | PR2254809
5 | 2022-06-02 | 4.52 | 60 | ZAS-T1 | 240 | ZAS-T1 |  |  |  |  | PR2254809
6 | 2022-06-02 | 5.47 | 25 | ZAS-T1 | 30 | ZAS-T1 | 60 | ZAS-T2 | 100 | ZAS-T3 | PR2254809
7 | 2022-06-02 | 6.42 | 50 | ZAS-T1 | 40 | ZAS-T1 | 100 | ZAS-T3 |  |  | PR2254809
8 | 2022-06-02 | 7.37 | 20 | ZAS-T1 | 55 | ZAS-T1 | 120 | ZAS-T2 |  |  | PR2254809
9 | 2022-06-02 | 8.19 | 45 | ZAS-T1 | 40 | ZAS-T1 | 50 | ZAS-T1 | 110 | ZAS-T3 | PR2254809
10 | 2022-06-02 | 9.09 | 70 | ZAS-T1 | 130 | ZAS-T3 |  |  |  |  | PR2254809
11 | 2022-06-02 | 10.02 | 70 | ZAS-T1 | 30 | ZAS-T1 |  |  |  |  | PR2254809
12 | 2022-06-02 | 11.13 | 65 | ZAS-T1 | 40 | ZAS-T3 | 80 | ZAS-T3 |  |  | PR2254809
13 | 2022-06-02 | 12.23 | 35 | ZAS-T1 | 60 | ZAS-T3 | 40 | ZAS-T1 |  |  | PR2254809
14 | 2022-06-02 | 13.19 | 55 | ZAS-T1 | 30 | ZAS-T1 | 90 | ZAS-T1 |  |  | PR2254809
15 | 2022-06-02 | 14.12 | 50 | ZAS-T1 | 65 | ZAS-T3 |  |  |  |  | PR2254809
16 | 2022-06-02 | 15 | 65 | ZAS-T1 | 90 | ZAS-T3 |  |  |  |  | PR2254809
17 | 2022-06-02 | 15.92 | 80 | ZAS-T2 | 80 | ZAS-T1 |  |  |  |  | PR2254809
18 | 2022-06-02 | 16.77 | 120 | ZAS-T1 | [6 empty] | PR2254809
19 | 2022-06-02 | 17.67 | 50 | ZAS-T1 | 100 | ZAS-T1 |  |  |  |  | PR2254809