## 23919
Přehled zatřídění
č. silnice: | III/23919
pořadí | datum odběru vzorku | staničení (km) | třída zatřídění ZAS-T1 až T4 | [7 empty] | číslo zprávy zatřídění
|  |  | 1. vrstva |  | 2.vrstva |  | 3.vrstva |  | 4.vrstva
|  |  | TL. (mm) | Tř. | TL. (mm) | Tř. | TL. (mm) | Tř. | TL. (mm) | Tř.
1 | 2021-09-26 | 0.47 | 50 | ZAS-T1 | 50 | ZAS-T3 | 50 | ZAS-T4 |  |  | PR2192306
2 | 2021-09-26 | 1.88 | 100 | ZAS-T2 | [6 empty] | PR2192306
3 | 2021-09-26 | 2.75 | 30 | ZAS-T1 | 30 | ZAS-T1 | 25 | ZAS-T4 |  |  | PR2192306
4 | 2021-09-26 | 3.6 | 70 | ZAS-T1 | 120 | ZAS-T4 |  |  |  |  | PR2192306
5 | 2021-09-26 | 4.39 | 60 | ZAS-T1 | 50 | ZAS-T1 | 60 | ZAS-T4 |  |  | PR2192306
6 | 2021-09-26 | 5.26 | 40 | ZAS-T1 | 35 | ZAS-T1 | 30 | ZAS-T3 |  |  | PR2192306
7 | 2021-09-26 | 6.1 | 60 | ZAS-T1 | 40 | ZAS-T1 | 35 | ZAS-T1 | 60 | ZAS-T4 | PR2192306
8 | 2021-09-26 | 7.09 | 30 | ZAS-T1 | 40 | ZAS-T1 | 50 | ZAS-T1 | 60 | ZAS-T4 | PR2192306