## 1063
Přehled zatřídění
č. silnice: | III/1063
pořadí | datum odběru vzorku | staničení (km) | třída zatřídění ZAS-T1 až T4 | [7 empty] | číslo zprávy zatřídění
|  |  | 1. vrstva |  | 2.vrstva |  | 3.vrstva |  | 4.vrstva
|  |  | TL. (mm) | Tř. | TL. (mm) | Tř. | TL. (mm) | Tř. | TL. (mm) | Tř.
1 | 2020-07-30 | 0.37 | 40 | ZAS-T1 | 40 | ZAS-T2 | 40 | ZAS-T2 |  |  | R24-20-31-036 R24-20-31-037 R24-20-31-038
2 | 2020-07-30 | 1.27 | 20 | ZAS-T3 | 60 | ZAS-T1 |  |  |  |  | R24-20-31-039 R24-20-31-040
3 | 2020-07-30 | 2.14 | 25 | ZAS-T1 | 25 | ZAS-T1 |  |  |  |  | R24-20-31-041 R24-20-31-042
4 | 2020-07-30 | 3 | 20 | ZAS-T1 | [6 empty] | R24-20-31-043
5 | 2020-07-30 | 3.86 | 30 | ZAS-T1 | [6 empty] | R24-20-31-044
6 | 2020-07-30 | 4.7 | 30 | ZAS-T1 | [6 empty] | R24-20-31-045
7 | 2020-07-30 | 5.56 | 20 | ZAS-T1 | [6 empty] | R24-20-31-046
8 | 2020-07-30 | 6.43 | 25 | ZAS-T1 | [6 empty] | R24-20-31-047
9 | 2020-07-30 | 7.28 | 50 | ZAS-T1 | 40 | ZAS-T1 | 30 | ZAS-T1 |  |  | R24-20-31-048 R24-20-31-049 R24-20-31-050
10 | 2020-07-30 | 8.19 | 30 | ZAS-T3 | 70 | ZAS-T4 |  |  |  |  | R24-20-31-051 R24-20-31-052