## PAU_II125 Vlašim
Protokol PAU - II/125 Vlašim příčná spára
provozní staničení km | staničení dle projektu km | vrstva (od shora) | tloušťka vrstvy asf.směsi /mm/ | kvalitativní třída | protokol
15.02 | 0.39 | 1 | 55 | ZAS-T2 | 8
15.02 | 0.39 | 2 | 40 | ZAS-T1 | 9
15.02 | 0.39 | 3 | 75 | ZAS-T3 | 10 | nebezpečný odpad
15.79 | 1.16 | 1 | 30 | ZAS_T1 | 11
15.79 | 1.16 | 2 | 55 | ZAS_T1 | 12
15.79 | 1.16 | 3 | 55 | ZAS_T1 | 13
15.79 | 1.16 | 4 | 60 | ZAS-T3 | 14 | nebezpečný odpad
16.56 | 1.93 | 1 | 55 | ZAS_T1 | 15
16.56 | 1.93 | 2 | 50 | ZAS_T1 | 16
16.56 | 1.93 | 3 | 75 | ZAS_T1 | 17
16.56 | 1.93 | 4 | 90 | ZAS_T1 | 18
17.33 | 2.7 | 1 | 65 | ZAS_T1 | 19
17.33 | 2.7 | 2 | 70 | ZAS_T1 | 20
18.1 | 3.47 | 1 | 55 | ZAS_T1 | 21
18.1 | 3.47 | 2 | 30 | ZAS-T3 | 22 | nebezpečný odpad
18.1 | 3.47 | 3 | 80 | ZAS-T4 | 23 | nebezpečný odpad
18.87 | 4.24 | 1 | 35 | ZAS-T3 | 24 | nebezpečný odpad
18.87 | 4.24 | 2 | 60 | ZAS-T3 | 25 | nebezpečný odpad
19.64 | 5.01 | 1 | 45 | ZAS_T1 | 26
19.64 | 5.01 | 2 | 50 | ZAS_T1 | 27
19.64 | 5.01 | 3 | 55 | ZAS_T1 | 28
20.41 | 5.78 | 1 | 20 | ZAS-T3 | 29 | nebezpečný odpad
20.41 | 5.78 | 2 | 40 | ZAS_T1 | 30
20.41 | 5.78 | 3 | 40 | ZAS_T1 | 31
20.41 | 5.78 | 4 | 85 | ZAS_T1 | 32