## 1911
Přehled zatřídění
č. silnice: | III/1911
pořadí | datum odběru vzorku | staničení (km) | třída zatřídění ZAS-T1 až T4 | [7 empty] | číslo zprávy zatřídění
|  |  | 1. vrstva |  | 2.vrstva |  | 3.vrstva |  | 4.vrstva
|  |  | TL. (mm) | Tř. | TL. (mm) | Tř. | TL. (mm) | Tř. | TL. (mm) | Tř.
1 | 2021-06-11 | 0.3 | 60 | ZAS-T1 | 60 | ZAS-T1 | 40 | ZAS-T1 | 50 | ZAS-T1 | PR2155043
2 | 2021-06-11 | 0.88 | 40 | ZAS-T1 | 40 | ZAS-T1 | 40 | ZAS-T1 | 100 | ZAS-T1 | PR2155043
3 | 2021-06-11 | 1.19 | 25 | ZAS-T1 | 40 | ZAS-T1 | 50 | ZAS-T1 | 100 | ZAS-T1 | PR2155043
4 | 2021-06-11 | 1.45 | 30 | ZAS-T1 | 40 | ZAS-T1 | 50 | ZAS-T1 | 60 | ZAS-T1 | PR2155043
5 | 2021-06-11 | 2.27 | 40 | ZAS-T1 | 40 | ZAS-T1 | 40 | ZAS-T1 | 65 | ZAS-T2 | PR2155043
6 | 2021-06-11 | 3.11 | 50 | ZAS-T1 | 40 | ZAS-T1 | 70 | ZAS-T1 |  |  | PR2155043
7 | 2021-06-11 | 3.97 | 40 | ZAS-T1 | 30 | ZAS-T1 | 50 | ZAS-T1 | 60 | ZAS-T1 | PR2155043
8 | 2021-06-11 | 4.87 | 50 | ZAS-T1 | 40 | ZAS-T1 | 40 | ZAS-T2 |  |  | PR2155043
9 | 2021-06-11 | 5.7 | 50 | ZAS-T1 | 70 | ZAS-T3 | 30 | ZAS-T1 | 40 | ZAS-T3 | PR2155043
10 | 2021-06-11 | 6.52 | 55 | ZAS-T1 | 55 | ZAS-T1 | 70 | ZAS-T2 | 30 | ZAS-T1 | PR2155043
11 | 2021-06-11 | 7.26 | 30 | ZAS-T1 | 30 | ZAS-T1 | 50 | ZAS-T1 |  |  | PR2155043
12 | 2021-06-11 | 8.13 | 60 | ZAS-T1 | 30 | ZAS-T1 | 50 | ZAS-T1 | 60 | ZAS-T1 | PR2155043
13 | 2021-06-11 | 9 | 35 | ZAS-T1 | 45 | ZAS-T1 | 55 | ZAS-T3 | 65 | ZAS-T4 | PR2155043
14 | 2021-06-11 | 9.8 | 50 | ZAS-T1 | 50 | ZAS-T3 | 70 | ZAS-T4 |  |  | PR2155043
15 | 2021-06-11 | 10.63 | 40 | ZAS-T1 | 30 | ZAS-T1 | 20 | ZAS-T1 | 70 | ZAS-T1 | PR2155043
16 | 2021-06-11 | 11.4 | 70 | ZAS-T1 | 60 | ZAS-T1 | 60 | ZAS-T1 | 50 | ZAS-T1 | PR2155043
17 | 2021-06-11 | 12.11 | 25 | ZAS-T1 | 30 | ZAS-T1 | 35 | ZAS-T1 |  |  | PR2155043
18 | 2021-06-11 | 13.05 | 55 | ZAS-T1 | 35 | ZAS-T1 | 35 | ZAS-T3 | 100 | ZAS-T3 | PR2155043
19 | 2021-06-11 | 13.96 | 40 | ZAS-T1 | 50 | ZAS-T1 | 80 | ZAS-T1 |  |  | PR2155043
20 | 2021-06-11 | 14.72 | 35 | ZAS-T1 | 35 | ZAS-T1 | 60 | ZAS-T1 | 60 | ZAS-T1 | PR2155043
21 | 2021-06-11 | chodník pod 1911-2A | 30 | ZAS-T1 | [6 empty] | PR2155043
22 | 2021-06-11 | chodník pod 1911-2B | 30 | ZAS-T1 | 50 | ZAS-T1 |  |  |  |  | PR2155043