## 242
Přehled zatřídění
č. silnice: | II/242
pořadí | datum odběru vzorku | staničení (km) | třída zatřídění ZAS-T1 až T4 | [7 empty] | číslo zprávy zatřídění
|  |  | 1. vrstva |  | 2.vrstva |  | 3.vrstva |  | 4.vrstva
|  |  | TL. (mm) | Tř. | TL. (mm) | Tř. | TL. (mm) | Tř. | TL. (mm) | Tř.
1 | 2021-09-19 | 2.46 | 60 | ZAS-T1 | 60 | ZAS-T1 | 90 | ZAS-T1 | 40 | ZAS-T1 | PR2189437
2 | 2021-09-19 | 2.99 | 40 | ZAS-T1 | 85 | ZAS-T1 | 80 | ZAS-T1 | 45 | ZAS-T1 | PR2189437
3 | 2021-09-19 | 3.48 | 55 | ZAS-T1 | 65 | ZAS-T1 | 80 | ZAS-T1 | 65 | ZAS-T1 | PR2189437