## 2421
Přehled zatřídění
č. silnice: | III/2421
pořadí | datum odběru vzorku | staničení (km) | třída zatřídění ZAS-T1 až T4 | [7 empty] | číslo zprávy zatřídění
|  |  | 1. vrstva |  | 2.vrstva |  | 3.vrstva |  | 4.vrstva
|  |  | TL. (mm) | Tř. | TL. (mm) | Tř. | TL. (mm) | Tř. | TL. (mm) | Tř.
1 | 2020-03-31 | 0.35 | 25 | ZAS-T3 | 65 | ZAS-T2 | 75 | ZAS-T1 | 90 | ZAS-T3 | PR2031534
2 | 2020-03-31 | 0.99 | 35 | ZAS-T1 | 35 | ZAS-T3 | 35 | ZAS-T4 |  |  | PR2031534
3 | 2020-03-31 | 1.615 | 45 | ZAS-T1 | 50 | ZAS-T3 | 25 | ZAS-T4 | 25 | ZAS-T4 | PR2031534
4 | 2020-03-31 | 2.31 | 45 | ZAS-T3 | 50 | ZAS-T3 | 50 | ZAS-T1 | 50 | ZAS-T1 | PR2031534
5 | 2020-03-31 | 2.97 | 35 | ZAS-T1 | 55 | ZAS-T1 | 40 | ZAS-T4 |  |  | PR2031534
6 | 2021-08-18 | 3.64 | 50 | ZAS-T1 | 45 | ZAS-T1 | 120 | ZAS-T1 | 70 | ZAS-T1 | R24-21-33-102 R24-21-33-103 R24-21-33-104 R24-21-33-105
7 | 2021-08-18 | 4.32 | 105 | ZAS-T1 | 65 | ZAS-T1 | 60 | ZAS-T1 | 60 | ZAS-T1 | R24-21-33-106 R24-21-33-107 R24-21-33-108 R24-21-33-109
8 | 2021-08-18 | 5 | 45 | ZAS-T1 | 50 | ZAS-T1 | 60 | ZAS-T1 | 40 | ZAS-T1 | R24-21-33-110 R24-21-33-111 R24-21-33-112 R24-21-33-113
9 | 2021-08-18 | 5.67 | 50 | ZAS-T1 | 45 | ZAS-T1 | 75 | ZAS-T2 | 30 | ZAS-T4 | R24-21-33-114 R24-21-33-115 R24-21-33-116 R24-21-33-117
10 | 2021-08-18 | 6.35 | 40 | ZAS-T3 | 70 | ZAS-T1 | 35 | ZAS-T1 | 35 | ZAS-T1 | R24-21-33-118 R24-21-33-119 R24-21-33-120 R24-21-33-121