## 112
Přehled zatřídění
č. silnice: | II/112
pořadí | datum odběru vzorku | staničení (km) | třída zatřídění ZAS-T1 až T4 | [7 empty] | číslo zprávy zatřídění
|  |  | 1. vrstva |  | 2. vrstva |  | 3. vrstva |  | 4. vrstva
|  |  | TL. (mm) | Tř. | TL. (mm) | Tř. | TL. (mm) | Tř. | TL. (mm) | Tř.
1 | 2022-09-13 | 0.1 | 50 | ZAS-T2 | 50 | ZAS-T3 | 90 | ZAS-T2 |  |  | PR2292509
2 | 2022-09-13 | 0.6 | 60 | ZAS-T1 | 40 | ZAS-T3 | 100 | ZAS-T1 | 70 | ZAS-T4 | PR2292509
3 | 2022-09-11 | 2.25 | 50 | ZAS-T1 | 110 | ZAS-T1 | 60 | ZAS-T1 | 60 | ZAS-T1 | PR2291469
4 | 2022-09-11 | 2.94 | 40 | ZAS-T1 | 40 | ZAS-T1 | 100 | ZAS-T1 | 90 | ZAS-T1 | PR2291469
5 | 2022-09-11 | 3.62 | 60 | ZAS-T1 | 40 | ZAS-T1 | 140 | ZAS-T1 |  |  | PR2291469
6 | 2022-09-11 | 4.51 | 30 | ZAS-T1 | 60 | ZAS-T1 | 60 | ZAS-T1 | 70 | ZAS-T2 | PR2291469
7 | 2022-09-11 | 5.07 | 30 | ZAS-T1 | 40 | ZAS-T1 | 50 | ZAS-T1 | 80 | ZAS-T3 | PR2291469
8 | 2022-09-11 | 5.54 | 40 | ZAS-T1 | 50 | ZAS-T1 | 60 | ZAS-T1 | 30 | ZAS-T1 | PR2291469
9 | 2022-09-11 | 6.22 | 40 | ZAS-T1 | 70 | ZAS-T1 | 40 | ZAS-T2 | 40 | ZAS-T3 | PR2291469
10 | 2022-09-11 | 6.97 | 50 | ZAS-T1 | 50 | ZAS-T1 | 50 | ZAS-T1 | 30 | ZAS-T3 | PR2291469
11 | 2022-09-11 | 7.64 | 60 | ZAS-T1 | 50 | ZAS-T1 | 60 | ZAS-T1 | 180 | ZAS-T3 | PR2291469
12 | 2022-09-11 | 8.3 | 50 | ZAS-T1 | 50 | ZAS-T1 | 50 | ZAS-T1 | 30 | ZAS-T1 | PR2291469
13 | 2022-09-11 | 8.81 | 50 | ZAS-T1 | 60 | ZAS-T1 | 40 | ZAS-T3 | 190 | ZAS-T3 | PR2291469
14 | 2022-09-11 | 9.65 | 50 | ZAS-T1 | 50 | ZAS-T1 | 70 | ZAS-T1 |  |  | PR2291469
15 | 2022-09-11 | 10.08 | 40 | ZAS-T1 | 40 | ZAS-T1 | 30 | ZAS-T1 | 60 | ZAS-T1 | PR2291469
16 | 2022-09-11 | 10.72 | 40 | ZAS-T1 | 70 | ZAS-T1 | 50 | ZAS-T1 | 40 | ZAS-T1 | PR2291469
17 | 2022-09-11 | 11.62 | 40 | ZAS-T1 | 40 | ZAS-T1 | 40 | ZAS-T1 | 60 | ZAS-T1 | PR2291469
18 | 2022-09-11 | 12 | 50 | ZAS-T1 | 60 | ZAS-T1 | 100 | ZAS-T1 |  |  | PR2291469
19 | 2022-09-11 | 12.64 | 50 | ZAS-T1 | 60 | ZAS-T1 | 80 | ZAS-T1 |  |  | PR2291469
20 | 2022-09-11 | 13.41 | 40 | ZAS-T1 | 70 | ZAS-T1 | 70 | ZAS-T1 |  |  | PR2291469
21 | 2022-09-11 | 14.12 | 40 | ZAS-T1 | 50 | ZAS-T1 | 40 | ZAS-T1 | 50 | ZAS-T1 | PR2291469
22 | 2022-09-11 | 14.7 | 50 | ZAS-T1 | 50 | ZAS-T1 | 100 | ZAS-T1 |  |  | PR2291469
23 | 2022-06-11 | 15.48 | 50 | ZAS-T3 | 70 | ZAS-T3 | 70 | ZAS-T2 | 110 | ZAS-T4 | PR2258442
24 | 2022-06-11 | 16.38 | 50 | ZAS-T1 | 60 | ZAS-T1 | 80 | ZAS-T1 | 120 | ZAS-T4 | PR2258442
25 | 2022-06-11 | 17.23 | 40 | ZAS-T1 | 40 | ZAS-T1 | 40 | ZAS-T1 |  |  | PR2258442
26 | 2022-06-11 | 18.15 | 40 | ZAS-T1 | 80 | ZAS-T1 | 80 | ZAS-T1 |  |  | PR2258442
27 | 2022-06-11 | 19.05 | 40 | ZAS-T1 | 70 | ZAS-T1 | 70 | ZAS-T1 |  |  | PR2258442
28 | 2022-06-11 | 19.82 | 60 | ZAS-T1 | 80 | ZAS-T1 | 60 | ZAS-T1 |  |  | PR2258442
29 | 2022-06-11 | 20.68 | 30 | ZAS-T1 | 20 | ZAS-T1 | 70 | ZAS-T1 | 80 | ZAS-T1 | PR2258442
30 | 2022-06-11 | 21.5 | 30 | ZAS-T1 | 130 | ZAS-T1 |  |  |  |  | PR2258442
31 | 2022-06-11 | 21.95 | 40 | ZAS-T1 | 60 | ZAS-T1 | 90 | ZAS-T1 |  |  | PR2258442
32 | 2022-06-11 | 22.61 | 70 | ZAS-T1 | 40 | ZAS-T1 | 60 | ZAS-T1 | 90 | ZAS-T3 | PR2258442
33 | 2022-06-11 | 23.27 | 110 | ZAS-T1 | 60 | ZAS-T1 | 100 | ZAS-T4 | 150 | ZAS-T3 | PR2258442
34 | 2022-06-11 | 23.88 | 50 | ZAS-T1 | 150 | ZAS-T1 | 60 | ZAS-T1 | 60 | ZAS-T1 | PR2258442
35 | 2022-06-11 | 24.48 | 50 | ZAS-T1 | 50 | ZAS-T1 | 70 | ZAS-T3 | 110 | ZAS-T3 | PR2258442
36 | 2022-06-11 | 25.05 | 40 | ZAS-T1 | 50 | ZAS-T1 | 80 | ZAS-T1 |  |  | PR2258442
37 | 2022-06-11 | 25.58 | 40 | ZAS-T1 | 60 | ZAS-T1 | 80 | ZAS-T3 | 210 | ZAS-T3 | PR2258442
38 | 2022-06-11 | 26.25 | 40 | ZAS-T1 | 80 | ZAS-T1 | 40 | ZAS-T1 | 130 | ZAS-T3 | PR2258443
39 | 2022-06-11 | 26.96 | 50 | ZAS-T1 | 90 | ZAS-T1 | 90 | ZAS-T4 |  |  | PR2258443
40 | 2022-06-11 | 27.6 | 50 | ZAS-T1 | 50 | ZAS-T1 | 120 | ZAS-T1 |  |  | PR2258443
41 | 2022-06-11 | 28.06 | 40 | ZAS-T1 | 60 | ZAS-T1 | 40 | ZAS-T1 | 220 | ZAS-T3 | PR2258443
42 | 2022-06-11 | 28.75 | 30 | ZAS-T1 | 50 | ZAS-T1 | 70 | ZAS-T1 | 190 | ZAS-T3 | PR2258443
43 | 2022-06-11 | 29.19 | 50 | ZAS-T1 | 60 | ZAS-T1 | 50 | ZAS-T1 | 160 | ZAS-T3 | PR2258443
44 | 2022-06-11 | 29.79 | 50 | ZAS-T1 | 60 | ZAS-T1 | 70 | ZAS-T1 | 170 | ZAS-T3 | PR2258443
45 | 2022-06-11 | 30.31 | 60 | ZAS-T1 | 50 | ZAS-T1 | 60 | ZAS-T1 | 110 | ZAS-T1 | PR2258443
46 | 2022-06-11 | 30.91 | 60 | ZAS-T1 | 40 | ZAS-T1 | 60 | ZAS-T1 | 220 | ZAS-T1 | PR2258443
47 | 2022-06-11 | 31.41 | 50 | ZAS-T1 | 50 | ZAS-T1 | 60 | ZAS-T1 | 190 | ZAS-T1 | PR2258443
48 | 2022-06-11 | 31.96 | 45 | ZAS-T1 | 45 | ZAS-T1 | 60 | ZAS-T1 | 200 | ZAS-T3 | PR2258443
49 | 2022-06-11 | 32.38 | 50 | ZAS-T1 | 50 | ZAS-T1 | 70 | ZAS-T3 | 110 | ZAS-T3 | PR2258443
50 | 2022-06-11 | 32.99 | 50 | ZAS-T1 | 50 | ZAS-T1 | 50 | ZAS-T1 | 140 | ZAS-T3 | PR2258443
51 | 2022-06-11 | 33.55 | 40 | ZAS-T1 | 60 | ZAS-T1 | 60 | ZAS-T1 | 240 | ZAS-T3 | PR2258443
52 | 2022-06-11 | 34.01 | 50 | ZAS-T1 | 50 | ZAS-T1 | 50 | ZAS-T2 | 250 | ZAS-T3 | PR2258443
53 | 2022-06-11 | 34.66 | 50 | ZAS-T1 | 50 | ZAS-T1 | 90 | ZAS-T1 | 180 | ZAS-T4 | PR2258443
54 | 2022-06-11 | 35.35 | 50 | ZAS-T1 | 60 | ZAS-T1 | 60 | ZAS-T1 |  |  | PR2258443
55 | 2022-06-11 | 35.85 | 40 | ZAS-T3 | 70 | ZAS-T2 | 70 | ZAS-T3 | 180 | ZAS-T4 | PR2258443
56 | 2022-06-11 | 36.35 | 50 | ZAS-T2 | 50 | ZAS-T2 | 60 | ZAS-T3 | 220 | ZAS-T4 | PR2258443
57 | 2022-06-11 | 36.97 | 50 | ZAS-T2 | 50 | ZAS-T1 | 60 | ZAS-T3 | 200 | ZAS-T3 | PR2258443
58 | 2022-06-11 | 37.61 | 50 | ZAS-T2 | 50 | ZAS-T2 | 50 | ZAS-T2 | 250 | ZAS-T3 | PR2258443
59 | 2022-06-11 | 38.12 | 50 | ZAS-T3 | 60 | ZAS-T3 | 60 | ZAS-T3 | 70 | ZAS-T4 | PR2258443