## 125
Přehled zatřídění
č. silnice: | II/125
pořadí | datum odběru vzorku | staničení (km) | třída zatřídění ZAS-T1 až T4 | [7 empty] | číslo zprávy zatřídění
|  |  | 1. vrstva |  | 2.vrstva |  | 3.vrstva |  | 4.vrstva
|  |  | TL. (mm) | Tř. | TL. (mm) | Tř. | TL. (mm) | Tř. | TL. (mm) | Tř.
1 | 2021-02-02 | 6.21 | 55 | ZAS-T1 | 45 | ZAS-T1 | 55 | ZAS-T3 | 65 | ZAS-T4 | PR2107669
2 | 2021-02-02 | 7.05 | 50 | ZAS-T2 | 45 | ZAS-T3 | 110 | ZAS-T4 |  |  | PR2107669
3 | 2021-02-02 | 7.86 | 35 | ZAS-T1 | 30 | ZAS-T3 | 80 | ZAS-T3 |  |  | PR2107669
4 | 2021-02-02 | 8.68 | 40 | ZAS-T1 | 30 | ZAS-T1 | 60 | ZAS-T3 |  |  | PR2107669
5 | 2021-02-02 | 9.4 | 45 | ZAS-T1 | 25 | ZAS-T2 | 55 | ZAS-T3 |  |  | PR2107669
6 | 2021-02-02 | 10.11 | 40 | ZAS-T2 | 50 | ZAS-T4 |  |  |  |  | PR2107669
7 | 2021-02-02 | 10.81 | 40 | ZAS-T3 | 55 | ZAS-T2 | 55 | ZAS-T1 | 70 | ZAS-T4 | PR2107669
8 | 2021-02-02 | 11.52 | 40 | ZAS-T1 | 60 | ZAS-T1 | 50 | ZAS-T3 |  |  | PR2107669
9 | 2021-02-02 | 12.23 | 45 | ZAS-T1 | 75 | ZAS-T1 | 60 | ZAS-T3 |  |  | PR2107669
10 | 2021-02-02 | 12.87 | 30 | ZAS-T1 | 50 | ZAS-T1 | 45 | ZAS-T1 | 50 | ZAS-T1 | PR2107669
11 | 2021-02-02 | 13.64 | 50 | ZAS-T4 | 55 | ZAS-T1 | 40 | ZAS-T1 | 60 | ZAS-T1 | PR2107669
12 | 2021-02-02 | 14.34 | 75 | ZAS-T1 | 35 | ZAS-T1 | 60 | ZAS-T1 |  |  | PR2107669
13 | 2020-05-27 | 15.02 | 55 | ZAS-T2 | 40 | ZAS-T1 | 75 | ZAS-T3 |  |  | R24-20-22-008 R24-20-22-009 R24-20-22-010
14 | 2020-05-27 | 15.79 | 30 | ZAS-T1 | 55 | ZAS-T1 | 55 | ZAS-T1 | 60 | ZAS-T3 | R24-20-22-011 R24-20-22-012 R24-20-22-013 R24-20-22-014
15 | 2020-05-27 | 16.56 | 55 | ZAS-T1 | 50 | ZAS-T1 | 75 | ZAS-T1 | 90 | ZAS-T1 | R24-20-22-015 R24-20-22-016 R24-20-22-017 R24-20-22-018
16 | 2020-05-27 | 17.33 | 65 | ZAS-T1 | 70 | ZAS-T1 |  |  |  |  | R24-20-22-019 R24-20-22-020
17 | 2020-05-27 | 18.1 | 55 | ZAS-T1 | 30 | ZAS-T3 | 80 | ZAS-T4 |  |  | R24-20-22-021 R24-20-22-022 R24-20-22-023
18 | 2020-05-27 | 18.87 | 35 | ZAS-T3 | 60 | ZAS-T3 |  |  |  |  | R24-20-22-024 R24-20-22-025
19 | 2020-05-27 | 19.64 | 45 | ZAS-T1 | 50 | ZAS-T1 | 55 | ZAS-T1 |  |  | R24-20-22-026 R24-20-22-027 R24-20-22-028
20 | 2020-05-27 | 20.41 | 20 | ZAS-T3 | 40 | ZAS-T1 | 40 | ZAS-T1 | 85 | ZAS-T1 | R24-20-22-029 R24-20-22-030 R24-20-22-031 R24-20-22-032
21 | 2021-02-03 | 21.12 | 65 | ZAS-T1 | 40 | ZAS-T1 |  |  |  |  | R24-21-05-001 R24-21-05-002
22 | 2021-02-03 | 21.6 | 50 | ZAS-T1 | 55 | ZAS-T1 |  |  |  |  | R24-21-05-003 R24-21-05-004
23 | 2021-02-03 | 21.97 | 50 | ZAS-T1 | 45 | ZAS-T1 | 80 | ZAS-T1 | 50 | ZAS-T1 | R24-21-05-005 R24-21-05-006 R24-21-05-007 R24-21-05-008
24 | 2021-02-03 | 22.33 | 20 | ZAS-T1 | 70 | ZAS-T1 | 130 | ZAS-T1 |  |  | R24-21-05-009 R24-21-05-010 R24-21-05-011
25 | 2021-06-18 | 22.83 | 55 | ZAS-T1 | 50 | ZAS-T1 | 35 | ZAS-T1 |  |  | PR2157756
26 | 2021-06-16 | 23.53 | 40 | ZAS-T1 | 40 | ZAS-T1 | 30 | ZAS-T1 |  |  | PR2156650
27 | 2021-06-16 | 24.29 | 70 | ZAS-T1 | 30 | ZAS-T1 | 30 | ZAS-T2 | 120 | ZAS-T3 | PR2156650
28 | 2021-06-16 | 24.98 | 35 | ZAS-T1 | 35 | ZAS-T1 |  |  |  |  | PR2156650
29 | 2021-06-16 | 25.8 | 40 | ZAS-T1 | 30 | ZAS-T1 | 100 | ZAS-T2 |  |  | PR2156650
30 | 2021-06-16 | 26.56 | 50 | ZAS-T1 | 30 | ZAS-T1 | 30 | ZAS-T1 | 30 | ZAS-T2 | PR2156650
31 | 2021-06-16 | 27.32 | 35 | ZAS-T1 | 50 | ZAS-T1 | 30 | ZAS-T2 | 40 | ZAS-T3 | PR2156650
32 | 2021-06-16 | 28.07 | 40 | ZAS-T1 | 40 | ZAS-T1 | 30 | ZAS-T1 | 80 | ZAS-T3 | PR2156650
33 | 2021-06-16 | 28,515 - 30,075 | [8 empty] | nový asfalt
34 | 2021-06-16 | 30.34 | 20 | ZAS-T1 | 25 | ZAS-T1 | 50 | ZAS-T2 |  |  | PR2156650
35 | 2021-06-16 | 31.07 | 35 | ZAS-T1 | 40 | ZAS-T1 | 40 | ZAS-T1 | 50 | ZAS-T3 | PR2156650
36 | 2021-06-16 | 31.84 | 40 | ZAS-T1 | 40 | ZAS-T1 | 50 | ZAS-T4 | 60 | ZAS-T3 | PR2156650
37 | 2021-06-16 | 32.53 | 50 | ZAS-T1 | 50 | ZAS-T1 | 50 | ZAS-T1 | 80 | ZAS-T1 | PR2156650
38 | 2021-01-21 | 32.97 | 65 | ZAS-T1 | 25 | ZAS-T1 | 40 | ZAS-T1 |  |  | PR2104592
39 | 2021-01-21 | 33.68 | 50 | ZAS-T1 | 45 | ZAS-T1 | 30 | ZAS-T2 |  |  | PR2104592
40 | 2021-01-21 | 48.32 | 45 | ZAS-T1 | 25 | ZAS-T1 | 45 | ZAS-T1 | 160 | ZAS-T1 | PR2104593
41 | 2021-01-21 | 48.98 | 50 | ZAS-T1 | 45 | ZAS-T1 | 50 | ZAS-T1 |  |  | PR2104593
42 | 2021-01-21 | 49.64 | 40 | ZAS-T1 | 30 | ZAS-T1 | 60 | ZAS-T1 | 130 | ZAS-T3 | PR2104593
43 | 2021-02-02 | 52.68 | 45 | ZAS-T1 | 55 | ZAS-T1 | 90 | ZAS-T1 | 70 | ZAS-T1 | PR2107670
44 | 2021-02-02 | 53.22 | 30 | ZAS-T1 | 60 | ZAS-T1 | 165 | ZAS-T1 | 80 | ZAS-T1 | PR2107670
45 | 2021-02-02 | 53.77 | 50 | ZAS-T1 | 50 | ZAS-T1 | 210 | ZAS-T1 |  |  | PR2107670
46 | 2021-02-02 | 54.32 | 40 | ZAS-T1 | 50 | ZAS-T1 | 160 | ZAS-T1 |  |  | PR2107670
47 | 2020-11-11 | 80.08 | 35 | ZAS-T1 | 50 | ZAS-T1 | 30 | ZAS-T1 |  |  | PR20B2396
48 | 2020-11-11 | 80.72 | 45 | ZAS-T1 | 55 | ZAS-T1 | 40 | ZAS-T3 |  |  | PR20B2396
49 | 2020-11-11 | 81.36 | 45 | ZAS-T1 | 55 | ZAS-T1 | 30 | ZAS-T1 | 40 | ZAS-T3 | PR20B2396