## 240
Přehled zatřídění
č. silnice: | II/240
pořadí | datum odběru vzorku | staničení (km) | třída zatřídění ZAS-T1 až T4 | [7 empty] | číslo zprávy zatřídění
|  |  | 1. vrstva |  | 2. vrstva |  | 3. vrstva |  | 4. vrstva
|  |  | TL. (mm) | Tř. | TL. (mm) | Tř. | TL. (mm) | Tř. | TL. (mm) | Tř.
1 | 2021-11-30 | 0.36 | 60 | ZAS-T2 | 50 | ZAS-T1 | 30 | ZAS-T1 | 50 | ZAS-T1 | PR21B7409
2 | 2021-11-30 | 1.02 | 70 | ZAS-T3 | 50 | ZAS-T1 | 50 | ZAS-T1 | 70 | ZAS-T1 | PR21B7409
3 | 2021-11-30 | 1.7 | 50 | ZAS-T1 | 65 | ZAS-T1 | 60 | ZAS-T1 |  |  | PR21B7409
4 | 2021-11-30 | 2.35 | 65 | ZAS-T1 | 25 | ZAS-T1 | 25 | ZAS-T1 | 35 | ZAS-T4 | PR21B7409
5 | 2021-11-30 | 3.06 | 50 | ZAS-T3 | 50 | ZAS-T3 | 30 | ZAS-T1 | 50 | ZAS-T1 | PR21B7409
6 | 2021-11-30 | 3.74 | 50 | ZAS-T3 | 80 | ZAS-T3 | 40 | ZAS-T2 | 150 | ZAS-T1 | PR21B7409
7 | 2021-11-30 | 4.42 | 40 | ZAS-T1 | 30 | ZAS-T1 | 50 | ZAS-T1 |  |  | PR21B7409
8 | 2021-11-30 | 5.1 | 60 | ZAS-T3 | 50 | ZAS-T1 | 60 | ZAS-T1 |  |  | PR21B7409
9 | 2021-11-30 | 5.75 | 50 | ZAS-T1 | 50 | ZAS-T1 |  |  |  |  | PR21B7409
10 | 2021-11-30 | 6.52 | 60 | ZAS-T1 | 40 | ZAS-T1 | 60 | ZAS-T1 | 40 | ZAS-T1 | PR21B7409
11 | 2021-11-30 | 7.14 | 60 | ZAS-T1 | 40 | ZAS-T1 | 50 | ZAS-T3 |  |  | PR21B7409
12 | 2021-11-30 | 7.76 | 50 | ZAS-T1 | 90 | ZAS-T1 | 60 | ZAS-T3 | 60 | ZAS-T1 | PR21B7409
13 | 2021-11-30 | 8.5 | 100 | ZAS-T1 | 55 | ZAS-T1 | 65 | ZAS-T2 | 50 | ZAS-T4 | PR21B7409
14 | 2021-11-30 | 9.07 | 50 | ZAS-T3 | 65 | ZAS-T1 | 50 | ZAS-T2 | 65 | ZAS-T1 | PR21B7409
15 | 2021-11-30 | 9.75 | 50 | ZAS-T1 | 60 | ZAS-T1 | 60 | ZAS-T1 | 100 | ZAS-T1 | PR21B7409
16 | 2021-11-30 | 10.4 | 60 | ZAS-T1 | 35 | ZAS-T1 | 50 | ZAS-T1 | 30 | ZAS-T1 | PR21B7409
17 | 2021-11-30 | 11.1 | 70 | ZAS-T1 | 60 | ZAS-T1 |  |  |  |  | PR21B7409
18 | 2021-11-30 | 11.86 | 50 | ZAS-T1 | 50 | ZAS-T1 | 60 | ZAS-T1 | 40 | ZAS-T2 | PR21B7409
19 | 2021-11-30 | 12.5 | 40 | ZAS-T1 | 35 | ZAS-T1 | 40 | ZAS-T3 | 40 | ZAS-T4 | PR21B7409
20 | 2020-03-31 | 13.1 | 40 | ZAS-T2 | 30 | ZAS-T1 | 30 | ZAS-T1 | 40 | ZAS-T1 | PR2031529
21 | 2020-03-31 | 13.7 | 60 | ZAS-T1 | 50 | ZAS-T2 | 30 | ZAS-T2 |  |  | PR2031529
22 | 2020-03-31 | 14.3 | 60 | ZAS-T1 | 50 | ZAS-T2 | 60 | ZAS-T2 |  |  | PR2031529
23 | 2021-11-30 | 15.01 | 60 | ZAS-T1 | [6 empty] | PR21B7410