## 22918
Přehled zatřídění
č. silnice: | III/22918
pořadí | datum odběru vzorku | staničení (km) | třída zatřídění ZAS-T1 až T4 | [7 empty] | číslo zprávy zatřídění
|  |  | 1. vrstva |  | 2. vrstva |  | 3. vrstva |  | 4. vrstva
|  |  | TL. (mm) | Tř. | TL. (mm) | Tř. | TL. (mm) | Tř. | TL. (mm) | Tř.
1 | 2021-11-09 | 0.43 | 30 | ZAS-T1 | 25 | ZAS-T3 | 95 | ZAS-T3 |  |  | R24-21-45-001 R24-21-45-002 R24-21-45-003
2 | 2021-11-09 | 1.28 | 35 | ZAS-T2 | 115 | ZAS-T2 |  |  |  |  | R24-21-45-004 R24-21-45-005
3 | 2021-11-09 | 2.13 | 65 | ZAS-T2 | 65 | ZAS-T1 |  |  |  |  | R24-21-45-006 R24-21-45-007
4 | 2021-11-09 | 2.97 | 50 | ZAS-T1 | 25 | ZAS-T1 | 60 | ZAS-T4 |  |  | R24-21-45-008 R24-21-45-009 R24-21-45-010
5 | 2021-11-09 | 3.85 | 70 | ZAS-T1 | 110 | ZAS-T1 |  |  |  |  | R24-21-45-011 R24-21-45-012
6 | 2021-11-09 | 4.75 | 20 | ZAS-T1 | 100 | ZAS-T1 |  |  |  |  | R24-21-45-013 R24-21-45-014
7 | 2021-11-09 | 5.65 | 25 | ZAS-T1 | 25 | ZAS-T1 | 100 | ZAS-T1 |  |  | R24-21-45-015 R24-21-45-016 R24-21-45-017
8 | 2021-11-09 | 6.51 | 35 | ZAS-T1 | 60 | ZAS-T1 |  |  |  |  | R24-21-45-018 R24-21-45-019
9 | 2021-11-09 | 7.4 | 40 | ZAS-T2 | 110 | ZAS-T1 |  |  |  |  | R24-21-45-020 R24-21-45-021
10 | 2021-11-09 | 8.38 | 55 | ZAS-T1 | 40 | ZAS-T2 | 70 | ZAS-T1 |  |  | R24-21-45-022 R24-21-45-023 R24-21-45-024
11 | 2021-11-09 | 9.26 | 20 | ZAS-T1 | 30 | ZAS-T1 | 70 | ZAS-T3 |  |  | R24-21-45-025 R24-21-45-026 R24-21-45-027