## 11411
Přehled zatřídění
č. silnice: | III/11411
pořadí | datum odběru vzorku | staničení (km) | třída zatřídění ZAS-T1 až T4 | [7 empty] | číslo. Zprávy-zatřídění
|  |  | 1. vrstva |  | 2.vrstva |  | 3.vrstva |  | 4.vrstva
|  |  | TL. (mm) | Tř. | TL. (mm) | Tř. | TL. (mm) | Tř. | TL. (mm) | Tř.
1. | 2020-04-08 | 0.4 | 45 | ZAS-T1 | 35 | ZAS-T3 | 60 | ZAS-T3 |  |  | PR2034157
2. | 2020-04-08 | 1.15 | 35 | ZAS-T1 | 35 | ZAS-T1 | 60 | ZAS-T1 |  |  | PR2034157
3. | 2020-04-08 | 1.9 | 40 | ZAS-T1 | 65 | ZAS-T1 | 70 | ZAS-T1 | 60 | ZAS-T4 | PR2034157
4.
5.
6.
7.
8.
9.
10.