## 24034
Přehled zatřídění
č. silnice: | III/24034
pořadí | datum odběru vzorku | staničení (km) | třída zatřídění ZAS-T1 až T4 | [7 empty] | číslo zprávy zatřídění
|  |  | 1. vrstva |  | 2.vrstva |  | 3.vrstva |  | 4.vrstva
|  |  | TL. (mm) | Tř. | TL. (mm) | Tř. | TL. (mm) | Tř. | TL. (mm) | Tř.
1 | 2021-08-10 | 0.26 | 40 | ZAS-T1 | 60 | ZAS-T1 | 110 | ZAS-T3 |  |  | R24-21-32-089 R24-21-32-090 R24-21-32-091
2 | 2021-08-10 | 0.79 | 30 | ZAS-T1 | 30 | ZAS-T1 | 50 | ZAS-T1 |  |  | R24-21-32-092 R24-21-32-093 R24-21-32-094
3 | 2021-08-10 | 1.36 | 50 | ZAS-T1 | 50 | ZAS-T1 | 110 | ZAS-T4 |  |  | R24-21-32-095 R24-21-32-096 R24-21-32-097