## 0066
Přehled zatřídění
č. silnice: | III/0066
pořadí | datum odběru vzorku | staničení (km) | třída zatřídění ZAS-T1 až T4 | [7 empty] | číslo zprávy zatřídění
|  |  | 1. vrstva |  | 2.vrstva |  | 3.vrstva |  | 4.vrstva
|  |  | TL. (mm) | Tř. | TL. (mm) | Tř. | TL. (mm) | Tř. | TL. (mm) | Tř.
1 | 2020-06-29 | 0.38 | 40 | ZAS-T1 | 40 | ZAS-T1 | 20 | ZAS-T1 |  |  | PR2063051
2 | 2020-06-29 | 1.16 | 50 | ZAS-T1 | 20 | ZAS-T1 | 30 | ZAS-T1 | 30 | ZAS-T1 | PR2063051
3 | 2020-06-29 | 2.04 | 30 | ZAS-T1 | 30 | ZAS-T1 | 20 | ZAS-T1 |  |  | PR2063051
4 | 2020-06-29 | 2.84 | 40 | ZAS-T1 | 20 | ZAS-T1 | 30 | ZAS-T1 | 50 | ZAS-T3 | PR2063051
5 | 2020-06-29 | 3.81 | 25 | ZAS-T1 | 25 | ZAS-T1 | 25 | ZAS-T1 | 115 | ZAS-T4 | PR2063051
6 | 2020-06-29 | 4.72 | 40 | ZAS-T2 | 20 | ZAS-T1 | 60 | ZAS-T3 |  |  | PR2063051
7 | 2020-06-29 | 5.58 | 20 | ZAS-T1 | 30 | ZAS-T3 | 20 | ZAS-T4 | 30 | ZAS-T4 | PR2063051
8 | 2020-06-29 | 6.53 | 30 | ZAS-T2 | 30 | ZAS-T1 | 40 | ZAS-T1 | 40 | ZAS-T4 | PR2063051
9 | 2020-06-29 | 7.28 | 45 | ZAS-T1 | 35 | ZAS-T1 | 35 | ZAS-T1 | 60 | ZAS-T1 | PR2063051
10 | 2020-06-29 | 7.91 | 40 | ZAS-T1 | 30 | ZAS-T1 | 40 | ZAS-T1 | 55 | ZAS-T1 | PR2063051
11 | 2020-06-29 | 8.65 | 40 | ZAS-T1 | 30 | ZAS-T1 | 25 | ZAS-T1 |  |  | PR2063051
12 | 2020-06-29 | 9.34 | 30 | ZAS-T1 | 20 | ZAS-T1 |  |  |  |  | PR2063051
13 | 2020-06-29 | 10.14 | 40 | ZAS-T1 | 200 | ZAS-T1 | 60 | ZAS-T1 | 50 | ZAS-T1 | PR2063051
14 | 2020-06-29 | 10.91 | 30 | ZAS-T1 | 35 | ZAS-T1 | 40 | ZAS-T1 |  |  | PR2063051
15 | 2020-06-29 | 11.67 | 40 | ZAS-T1 | 60 | ZAS-T1 | 70 | ZAS-T3 |  |  | PR2063051