## 2018
Přehled zatřídění
č. silnice: | III/2018
pořadí | datum odběru vzorku | staničení (km) | třída zatřídění ZAS-T1 až T4 | [7 empty] | číslo zprávy zatřídění
|  |  | 1. vrstva |  | 2.vrstva |  | 3.vrstva |  | 4.vrstva
|  |  | TL. (mm) | Tř. | TL. (mm) | Tř. | TL. (mm) | Tř. | TL. (mm) | Tř.
1 | 2020-11-06 | 0.32 | 40 | ZAS-T1 | 20 | ZAS-T1 | 20 | ZAS-T1 | 20 | ZAS-T1 | PR20B0123
2 | 2020-11-06 | 1.21 | 50 | ZAS-T1 | 50 | ZAS-T1 | 100 | ZAS-T1 |  |  | PR20B0123
3 | 2020-11-06 | 2.03 | 50 | ZAS-T1 | 30 | ZAS-T1 | 130 | ZAS-T1 |  |  | PR20B0123
4 | 2020-11-06 | 2.77 | 30 | ZAS-T1 | 30 | ZAS-T1 |  |  |  |  | PR20B0123
5 | 2020-11-06 | 3.57 | 30 | ZAS-T1 | 55 | ZAS-T1 | 30 | ZAS-T1 | 30 | ZAS-T1 | PR20B0123
6 | 2020-10-27 | 4.27 | 45 | ZAS-T1 | 35 | ZAS-T1 |  |  |  |  | PR20A6236
7 | 2020-10-27 | 4.9 | 55 | ZAS-T1 | 35 | ZAS-T1 |  |  |  |  | PR20A6236
8 | 2020-10-27 | 5.6 | 30 | ZAS-T1 | 40 | ZAS-T1 |  |  |  |  | PR20A6236
9 | 2020-10-27 | 6.3 | 55 | ZAS-T1 | 55 | ZAS-T1 | 40 | ZAS-T1 | 40 | ZAS-T1 | PR20A6236
10 | 2020-10-27 | 6.92 | 60 | ZAS-T1 | 50 | ZAS-T1 |  |  |  |  | PR20A6236