## 2407
Přehled zatřídění
č. silnice: | III/2407
pořadí | datum odběru vzorku | staničení (km) | třída zatřídění ZAS-T1 až T4 | [7 empty] | číslo zprávy zatřídění
|  |  | 1. vrstva |  | 2.vrstva |  | 3.vrstva |  | 4.vrstva
|  |  | TL. (mm) | Tř. | TL. (mm) | Tř. | TL. (mm) | Tř. | TL. (mm) | Tř.
1 | 2021-09-23 | 0.45 | 30 | ZAS-T1 | 30 | ZAS-T1 |  |  |  |  | R24-21-38-070 R24-21-38-071
2 | 2021-09-23 | 1.22 | 40 | ZAS-T1 | 35 | ZAS-T1 |  |  |  |  | R24-21-38-072 R24-21-38-073
3 | 2021-09-23 | 2.01 | 50 | ZAS-T1 | 45 | ZAS-T1 | 20 | ZAS-T1 |  |  | R24-21-38-074 R24-21-38-075 R24-21-38-076
4 | 2021-09-23 | 2.84 | 40 | ZAS-T1 | 60 | ZAS-T1 |  |  |  |  | R24-21-38-077 R24-21-38-078
5 | 2021-09-23 | 3.9 | 55 | ZAS-T1 | 55 | ZAS-T1 | 40 | ZAS-T3 |  |  | R24-21-38-079 R24-21-38-080 R24-21-38-081
6 | 2021-09-23 | 4.88 | 50 | ZAS-T1 | 50 | ZAS-T1 | 30 | ZAS-T1 | 35 | ZAS-T1 | R24-21-38-082 R24-21-38-083 R24-21-38-084 R24-21-38-085
7 | 2021-09-23 | 5.66 | 55 | ZAS-T1 | [6 empty] | R24-21-38-086
8 | 2021-09-23 | 6.43 | 40 | ZAS-T1 | 30 | ZAS-T1 | 50 | ZAS-T1 | 30 | ZAS-T1 | R24-21-38-087 R24-21-38-088 R24-21-38-089 R24-21-38-090
9 | 2021-09-23 | 6.99 | 35 | ZAS-T1 | 40 | ZAS-T1 |  |  |  |  | R24-21-38-091 R24-21-38-092