## 32914
Přehled zatřídění
č. silnice: | III/32914
pořadí | datum odběru vzorku | staničení (km) | třída zatřídění ZAS-T1 až T4 | [7 empty] | číslo zprávy zatřídění
|  |  | 1. vrstva |  | 2. vrstva |  | 3. vrstva |  | 4. vrstva
|  |  | TL. (mm) | Tř. | TL. (mm) | Tř. | TL. (mm) | Tř. | TL. (mm) | Tř.
1 | 2023-01-14 | 0.4 | 40 | ZAS-T1 | 30 | ZAS-T1 | 40 | ZAS-T1 |  |  | R24-23-03-047 R24-23-03-048 R24-23-03-049
2 | 2023-01-14 | 0.96 | 40 | ZAS-T1 | 40 | ZAS-T1 | 40 | ZAS-T1 | 40 | ZAS-T1 | R24-23-03-050 R24-23-03-051 R24-23-03-052 R24-23-03-053
3 | 2023-01-14 | 1.84 | 30 | ZAS-T1 | [6 empty] | R24-23-03-054
4 | 2023-01-14 | 2.76 | 60 | ZAS-T1 | [6 empty] | R24-23-03-055
5 | 2023-01-14 | 3.65 | 70 | ZAS-T3 | [6 empty] | R24-23-03-056