## 32827
Přehled zatřídění
č. silnice: | III/32827
pořadí | datum odběru vzorku | staničení (km) | třída zatřídění ZAS-T1 až T4 | [7 empty] | číslo zprávy zatřídění
|  |  | 1. vrstva |  | 2.vrstva |  | 3.vrstva |  | 4.vrstva
|  |  | TL. (mm) | Tř. | TL. (mm) | Tř. | TL. (mm) | Tř. | TL. (mm) | Tř.
1 | 2020-08-05 | 0.46 | 85 | ZAS-T3 | 45 | ZAS-T4 |  |  |  |  | PR2075527
2 | 2020-08-05 | 1.46 | 120 | ZAS-T3 | [6 empty] | PR2075527
3 | 2020-08-05 | 2.54 | 40 | ZAS-T1 | 110 | ZAS-T4 |  |  |  |  | PR2075527
4 | 2020-08-05 | 3.55 | 30 | ZAS-T1 | 30 | ZAS-T1 | 50 | ZAS-T2 | 40 | ZAS-T1 | PR2075527
5 | 2020-08-05 | 4.56 | 35 | ZAS-T1 | 25 | ZAS-T1 | 60 | ZAS-T1 | 100 | ZAS-T4 | PR2075527
6 | 2020-08-05 | 5.38 | 50 | ZAS-T1 | 35 | ZAS-T1 | 50 | ZAS-T1 | 80 | ZAS-T4 | PR2075527
7 | 2020-08-04 | 6.19 | 55 | ZAS-T1 | 75 | ZAS-T1 | 50 | ZAS-T1 | 55 | ZAS-T1 | PR2075527
8 | 2020-08-04 | 7.06 | 60 | ZAS-T1 | 130 | ZAS-T1 |  |  |  |  | PR2075527
9 | 2020-08-04 | 8.03 | 25 | ZAS-T1 | 70 | ZAS-T1 | 75 | ZAS-T1 |  |  | PR2075527
10 | 2020-08-04 | 8.97 | 35 | ZAS-T1 | 75 | ZAS-T1 | 90 | ZAS-T1 |  |  | PR2075527
11 | 2020-08-04 | 9.89 | 50 | ZAS-T1 | 60 | ZAS-T1 | 50 | ZAS-T1 |  |  | PR2075527
12 | 2020-08-04 | 10.81 | 55 | ZAS-T1 | 30 | ZAS-T1 | 80 | ZAS-T1 | 90 | ZAS-T1 | PR2075527
13 | 2020-08-04 | 11.74 | 35 | ZAS-T1 | 45 | ZAS-T2 | 70 | ZAS-T4 |  |  | PR2075527
14 | 2020-08-04 | 12.67 | 55 | ZAS-T3 | 25 | ZAS-T4 |  |  |  |  | PR2075527