## 24012
Přehled zatřídění
č. silnice: | III/24012
pořadí | datum odběru vzorku | staničení (km) | třída zatřídění ZAS-T1 až T4 | [7 empty] | číslo zprávy zatřídění
|  |  | 1. vrstva |  | 2.vrstva |  | 3.vrstva |  | 4.vrstva
|  |  | TL. (mm) | Tř. | TL. (mm) | Tř. | TL. (mm) | Tř. | TL. (mm) | Tř.
1 | 2021-09-08 | 0.39 | 50 | ZAS-T1 | 30 | ZAS-T1 |  |  |  |  | R24-21-36-080 R24-21-36-081
2 | 2021-09-08 | 1.17 | 30 | ZAS-T1 | 40 | ZAS-T1 | 30 | ZAS-T1 |  |  | R24-21-36-082 R24-21-36-083 R24-21-36-084
3 | 2021-09-08 | 1.95 | 25 | ZAS-T1 | 40 | ZAS-T1 | 25 | ZAS-T1 |  |  | R24-21-36-085 R24-21-36-086 R24-21-36-087