## 24014
Přehled zatřídění
č. silnice: | III/24014
pořadí | datum odběru vzorku | staničení (km) | třída zatřídění ZAS-T1 až T4 | [7 empty] | číslo zprávy zatřídění
|  |  | 1. vrstva |  | 2.vrstva |  | 3.vrstva |  | 4.vrstva
|  |  | TL. (mm) | Tř. | TL. (mm) | Tř. | TL. (mm) | Tř. | TL. (mm) | Tř.
1 | 2021-09-14 | 0.26 | 60 | ZAS-T1 | 25 | ZAS-T1 |  |  |  |  | PR2187780
2 | 2021-09-14 | 0.95 | 50 | ZAS-T1 | 30 | ZAS-T1 | 55 | ZAS-T1 | 75 | ZAS-T1 | PR2187780
3 | 2021-09-14 | 1.63 | 35 | ZAS-T1 | 75 | ZAS-T1 |  |  |  |  | PR2187780
4 | 2021-09-14 | 2.31 | 35 | ZAS-T1 | 25 | ZAS-T1 | 70 | ZAS-T1 |  |  | PR2187780