## 1015
Přehled zatřídění
č. silnice: | III/1015
pořadí | datum odběru vzorku | staničení (km) | třída zatřídění ZAS-T1 až T4 | [7 empty] | číslo zprávy zatřídění
|  |  | 1. vrstva |  | 2.vrstva |  | 3.vrstva |  | 4.vrstva
|  |  | TL. (mm) | Tř. | TL. (mm) | Tř. | TL. (mm) | Tř. | TL. (mm) | Tř.
1 | 2021-05-03 | 0.41 | 50 | ZAS-T1 | 40 | ZAS-T1 | 40 | ZAS-T1 | 50 | ZAS-T1 | R24-21-18-070 R24-21-18-071 R24-21-18-072 R24-21-18-073
2 | 2021-05-03 | 1.24 | 50 | ZAS-T1 | 40 | ZAS-T1 | 30 | ZAS-T1 | 50 | ZAS-T1 | R24-21-18-074 R24-21-18-075 R24-21-18-076 R24-21-18-077
3 | 2021-05-03 | 2 | 40 | ZAS-T1 | 70 | ZAS-T1 | 70 | ZAS-T1 | 60 | ZAS-T1 | R24-21-18-078 R24-21-18-079 R24-21-18-080 R24-21-18-081
4 | 2021-05-03 | 2.84 | 30 | ZAS-T1 | 30 | ZAS-T1 | 30 | ZAS-T1 | 30 | ZAS-T1 | R24-21-18-082 R24-21-18-083 R24-21-18-084 R24-21-18-085