## 11617
Přehled zatřídění
č. silnice: | III/11617
pořadí | datum odběru vzorku | staničení (km) | třída zatřídění ZAS-T1 až T4 | [7 empty] | číslo zprávy zatřídění
|  |  | 1. vrstva |  | 2.vrstva |  | 3.vrstva |  | 4.vrstva
|  |  | TL. (mm) | Tř. | TL. (mm) | Tř. | TL. (mm) | Tř. | TL. (mm) | Tř.
1 | 2020-11-04 | 0.49 | 20 | ZAS-T1 | 30 | ZAS-T2 | 80 | ZAS-T1 |  |  | PR20A8943
2 | 2020-11-04 | 1.46 | 20 | ZAS-T1 | 70 | ZAS-T3 |  |  |  |  | PR20A8943
3 | 2020-11-04 | 2.44 | 30 | ZAS-T1 | 70 | ZAS-T1 | 70 | ZAS-T4 |  |  | PR20A8943
4 | 2020-11-04 | 3.41 | 50 | ZAS-T1 | 50 | ZAS-T4 |  |  |  |  | PR20A8943
5 | 2020-11-04 | 4.39 | 30 | ZAS-T1 | 40 | ZAS-T3 | 60 | ZAS-T4 |  |  | PR20A8943