## 605
Přehled zatřídění
č. silnice: | II/605
pořadí | datum odběru vzorku | staničení (km) | třída zatřídění ZAS-T1 až T4 | [7 empty] | číslo zprávy zatřídění
|  |  | 1. vrstva |  | 2.vrstva |  | 3.vrstva |  | 4.vrstva
|  |  | TL. (mm) | Tř. | TL. (mm) | Tř. | TL. (mm) | Tř. | TL. (mm) | Tř.
1 | 2020-06-09 | 2.53 | 45 | ZAS-T1 | 50 | ZAS-T1 | 60 | ZAS-T1 | 60 | ZAS-T1 | PR2054766
2 | 2020-06-09 | 3.13 | 45 | ZAS-T1 | 60 | ZAS-T1 |  |  |  |  | PR2054766
3 | 2020-06-09 | 3.73 | 45 | ZAS-T1 | 75 | ZAS-T1 | 70 | ZAS-T2 | 40 | ZAS-T4 | PR2054766
4 | 2020-06-09 | 4.33 | 45 | ZAS-T1 | 60 | ZAS-T1 | 90 | ZAS-T2 | 70 | ZAS-T4 | PR2054766
5 | 2020-06-09 | 4.93 | 50 | ZAS-T3 | 70 | ZAS-T2 | 75 | ZAS-T3 | 100 | ZAS-T4 | PR2054766
6 | 2020-06-09 | 5.53 | 85 | ZAS-T3 | 35 | ZAS-T2 | 35 | ZAS-T2 | 50 | ZAS-T3 | PR2054766
7 | 2020-06-09 | 6.13 | 45 | ZAS-T1 | 45 | ZAS-T1 | 30 | ZAS-T1 | 125 | ZAS-T1 | PR2054766
8 | 2020-06-09 | 6.73 | 50 | ZAS-T1 | 50 | ZAS-T1 | 40 | ZAS-T1 | 70 | ZAS-T1 | PR2054766
9 | 2020-06-09 | 7.33 | 60 | ZAS-T1 | 55 | ZAS-T1 | 130 | ZAS-T3 | 30 | ZAS-T4 | PR2054766
10 | 2020-06-09 | 7.93 | 40 | ZAS-T2 | 70 | ZAS-T1 | 35 | ZAS-T1 | 100 | ZAS-T4 | PR2054766
11 | 2020-06-09 | 8.53 | 50 | ZAS-T3 | 45 | ZAS-T2 | 40 | ZAS-T1 | 30 | ZAS-T1 | PR2054766
12 | 2020-06-09 | 9.13 | 40 | ZAS-T1 | 40 | ZAS-T1 | 40 | ZAS-T1 | 40 | ZAS-T1 | PR2054766
13 | 2020-06-09 | 9.73 | 50 | ZAS-T1 | 50 | ZAS-T1 | 70 | ZAS-T1 |  |  | PR2054766
14 | 2020-06-09 | 10.33 | 30 | ZAS-T1 | 40 | ZAS-T1 | 30 | ZAS-T1 | 50 | ZAS-T1 | PR2054766
15 | 2020-06-09 | 10.93 | 40 | ZAS-T1 | 80 | ZAS-T1 | 50 | ZAS-T1 |  |  | PR2054766
16 | 2020-06-09 | 11.53 | 40 | ZAS-T1 | 50 | ZAS-T1 | 50 | ZAS-T1 | 70 | ZAS-T1 | PR2054766
17 | 2020-06-09 | 12.13 | 60 | ZAS-T1 | 50 | ZAS-T1 | 85 | ZAS-T1 |  |  | PR2054766
18 | 2020-06-09 | 12.73 | 60 | ZAS-T1 | 45 | ZAS-T1 | 80 | ZAS-T3 |  |  | PR2054766
19 | 2020-06-09 | 13.33 | 65 | ZAS-T1 | 20 | ZAS-T1 | 90 | ZAS-T3 | 60 | ZAS-T3 | PR2054766
20 | 2020-06-09 | 13.93 | 55 | ZAS-T2 | 75 | ZAS-T1 | 90 | ZAS-T1 |  |  | PR2054766
21 | 2020-06-09 | 14.53 | 50 | ZAS-T1 | 50 | ZAS-T1 | 25 | ZAS-T1 | 135 | ZAS-T1 | PR2054766
22 | 2020-06-15 | 15.13 | 50 | ZAS-T1 | 65 | ZAS-T1 | 50 | ZAS-T1 | 55 | ZAS-T1 | PR2054766
23 | 2020-06-15 | 15.845 | 45 | ZAS-T1 | 20 | ZAS-T3 | 40 | ZAS-T2 |  |  | PR2056707
24 | 2020-06-15 | 16.44 | 65 | ZAS-T1 | 65 | ZAS-T1 | 75 | ZAS-T1 | 75 | ZAS-T1 | PR2056707
25 | 2020-06-15 | 17.07 | 40 | ZAS-T1 | 80 | ZAS-T1 | 70 | ZAS-T1 | 40 | ZAS-T1 | PR2056707
26 | 2020-06-15 | 17.76 | 45 | ZAS-T1 | 65 | ZAS-T1 | 60 | ZAS-T1 | 45 | ZAS-T1 | PR2056707
27 | 2020-06-15 | 18.44 | 55 | ZAS-T1 | 25 | ZAS-T2 | 40 | ZAS-T1 | 50 | ZAS-T4 | PR2056707
28 | 2020-06-15 | 19.08 | 30 | ZAS-T3 | 40 | ZAS-T3 | 70 | ZAS-T1 | 60 | ZAS-T4 | PR2056707
29 | 2020-06-15 | 19.74 | 50 | ZAS-T3 | 90 | ZAS-T1 | 30 | ZAS-T1 | 55 | ZAS-T1 | PR2056707
30 | 2020-06-15 | 20.4 | 45 | ZAS-T1 | 35 | ZAS-T1 | 85 | ZAS-T1 |  |  | PR2056707
31 | 2020-06-15 | 21.06 | 30 | ZAS-T1 | 45 | ZAS-T3 | 30 | ZAS-T1 | 35 | ZAS-T1 | PR2056707
32 | 2020-06-15 | 21.72 | 45 | ZAS-T1 | 25 | ZAS-T2 | 50 | ZAS-T3 | 40 | ZAS-T1 | PR2056707
33 | 2020-06-15 | 22.38 | 25 | ZAS-T1 | 20 | ZAS-T2 | 40 | ZAS-T3 | 30 | ZAS-T3 | PR2056707
34 | 2020-06-15 | 23.04 | 60 | ZAS-T1 | 40 | ZAS-T1 | 35 | ZAS-T1 | 35 | ZAS-T1 | PR2056707
35 | 2020-06-15 | 23.7 | 40 | ZAS-T1 | 30 | ZAS-T1 | 45 | ZAS-T1 | 90 | ZAS-T1 | PR2056707
36 | 2020-06-15 | 24.36 | 40 | ZAS-T1 | 50 | ZAS-T1 | 155 | ZAS-T1 | 40 | ZAS-T2 | PR2056707
37 | 2020-06-15 | 25.02 | 50 | ZAS-T1 | 35 | ZAS-T1 | 145 | ZAS-T1 | 60 | ZAS-T3 | PR2056707
38 | 2020-06-15 | 25.68 | 45 | ZAS-T3 | 75 | ZAS-T3 | 60 | ZAS-T1 | 35 | ZAS-T1 | PR2056707
39 | 2020-06-15 | 26.34 | 45 | ZAS-T1 | 55 | ZAS-T1 | 50 | ZAS-T3 | 60 | ZAS-T2 | PR2056707
40 | 2020-06-15 | 26.9 | 40 | ZAS-T1 | 40 | ZAS-T1 | 40 | ZAS-T1 |  |  | PR2056707