## 2016
Přehled zatřídění
č. silnice: | III/2016
pořadí | datum odběru vzorku | staničení (km) | třída zatřídění ZAS-T1 až T4 | [7 empty] | číslo. Zprávy-zatřídění
|  |  | 1. vrstva |  | 2.vrstva |  | 3.vrstva |  | 4.vrstva
|  |  | TL. (mm) | Tř. | TL. (mm) | Tř. | TL. (mm) | Tř. | TL. (mm) | Tř.
1. | 2020-03-05 | 0.3 | 25 | ZAS-T1 | 60 | ZAS-T1 |  |  |  |  | PR2023007
2. | 2020-03-05 | 0.95 | 45 | ZAS-T1 | 60 | ZAS-T1 | 60 | ZAS-T4 |  |  | PR2023008
3. | 2020-03-05 | 1.6 | 45 | ZAS-T1 | 75 | ZAS-T1 | 50 | ZAS-T4 |  |  | PR2023009
4. | 2020-03-05 | 2.25 | 50 | ZAS-T1 | 40 | ZAS-T3 |  |  |  |  | PR2023010
5.
6.
7.
8.
9.
10.