## 176
Přehled zatřídění
č. silnice: | II/176
pořadí | datum odběru vzorku | staničení (km) | třída zatřídění ZAS-T1 až T4 | [7 empty] | číslo zprávy zatřídění
|  |  | 1. vrstva |  | 2.vrstva |  | 3.vrstva |  | 4.vrstva
|  |  | TL. (mm) | Tř. | TL. (mm) | Tř. | TL. (mm) | Tř. | TL. (mm) | Tř.
1 | 2021-03-12 | 0.35 | 80 | ZAS-T1 | 80 | ZAS-T1 | 120 | ZAS-T1 | 35 | ZAS-T1 | PR2120696
2 | 2021-03-12 | 1.18 | 45 | ZAS-T1 | 65 | ZAS-T1 | 60 | ZAS-T2 | 45 | ZAS-T4 | PR2120696
3 | 2021-03-12 | 1.95 | 35 | ZAS-T1 | 55 | ZAS-T1 | 55 | ZAS-T4 | 35 | ZAS-T3 | PR2120696
4 | 2021-03-12 | 2.79 | 50 | ZAS-T1 | 50 | ZAS-T1 | 40 | ZAS-T1 | 100 | ZAS-T1 | PR2120696
5 | 2021-03-12 | 3.66 | 50 | ZAS-T1 | 70 | ZAS-T1 |  |  |  |  | PR2120696
6 | 2021-03-12 | 4.53 | 40 | ZAS-T1 | 70 | ZAS-T1 | 70 | ZAS-T1 |  |  | PR2120696
7 | 2021-03-12 | 5.44 | 50 | ZAS-T1 | 50 | ZAS-T1 | 100 | ZAS-T1 |  |  | PR2120696
8 | 2021-03-12 | 6.33 | 40 | ZAS-T1 | 50 | ZAS-T1 | 50 | ZAS-T3 | 60 | ZAS-T4 | PR2120696
9 | 2021-03-12 | 7.26 | 30 | ZAS-T1 | 40 | ZAS-T1 | 40 | ZAS-T1 | 70 | ZAS-T3 | PR2120696
10 | 2021-03-12 | 8.12 | 45 | ZAS-T1 | 35 | ZAS-T1 |  |  |  |  | PR2120696
11 | 2021-03-12 | 8.99 | 35 | ZAS-T1 | 70 | ZAS-T1 |  |  |  |  | PR2120696
12 | 2021-03-12 | 9.84 | 40 | ZAS-T1 | 40 | ZAS-T1 | 50 | ZAS-T1 |  |  | PR2120696
13 | 2021-03-12 | 10.73 | 35 | ZAS-T1 | 30 | ZAS-T1 | 70 | ZAS-T3 |  |  | PR2120696
14 | 2021-03-12 | 11.61 | 60 | ZAS-T1 | 30 | ZAS-T2 | 55 | ZAS-T3 |  |  | PR2120696
15 | 2021-03-12 | 12.47 | 45 | ZAS-T1 | 55 | ZAS-T1 | 80 | ZAS-T4 |  |  | PR2120696
16 | 2021-03-12 | 13.45 | 45 | ZAS-T1 | 25 | ZAS-T1 | 100 | ZAS-T3 |  |  | PR2120696
17 | 2021-03-12 | 14.43 | 50 | ZAS-T1 | 45 | ZAS-T2 | 50 | ZAS-T1 |  |  | PR2120696