## 328
Přehled zatřídění
č. silnice: | II/328
pořadí | datum odběru vzorku | staničení (km) | třída zatřídění ZAS-T1 až T4 | [7 empty] | číslo zprávy zatřídění
|  |  | 1. vrstva |  | 2.vrstva |  | 3.vrstva |  | 4.vrstva
|  |  | TL. (mm) | Tř. | TL. (mm) | Tř. | TL. (mm) | Tř. | TL. (mm) | Tř.
1 | 2020-08-12 | 8.29 | 45 | ZAS-T1 | 65 | ZAS-T1 | 80 | ZAS-T1 |  |  | PR2078601
2 | 2020-08-12 | 8.83 | 50 | ZAS-T1 | 70 | ZAS-T1 | 25 | ZAS-T1 |  |  | PR2078601
3 | 2020-08-12 | 9.58 | 65 | ZAS-T1 | 45 | ZAS-T1 | 40 | ZAS-T3 | 60 | ZAS-T1 | PR2078601
4 | 2020-08-12 | 10.36 | 55 | ZAS-T1 | 50 | ZAS-T1 | 50 | ZAS-T1 | 40 | ZAS-T1 | PR2078601
5 | 2020-08-12 | 11.03 | 35 | ZAS-T1 | 45 | ZAS-T1 | 220 | ZAS-T4 |  |  | PR2078601
6 | 2020-08-12 | 11.61 | 40 | ZAS-T2 | 50 | ZAS-T2 | 80 | ZAS-T3 |  |  | PR2078601
7 | 2020-08-12 | 12.31 | 50 | ZAS-T1 | 35 | ZAS-T1 | 100 | ZAS-T4 | 50 | ZAS-T4 | PR2078601
8 | 2020-08-12 | 13.08 | 60 | ZAS-T2 | 40 | ZAS-T3 | 110 | ZAS-T4 | 50 | ZAS-T4 | PR2078601
9 | 2020-08-12 | 13.86 | 35 | ZAS-T3 | 70 | ZAS-T3 | 65 | ZAS-T2 | 30 | ZAS-T4 | PR2078601
10 | 2020-08-12 | 14.63 | 50 | ZAS-T1 | 55 | ZAS-T3 | 70 | ZAS-T4 |  |  | PR2078601
11 | 2020-08-12 | 15.4 | 55 | ZAS-T3 | 75 | ZAS-T1 | 80 | ZAS-T1 | 10 | ZAS-T4 | PR2078601
12 | 2020-08-12 | 16.16 | 40 | ZAS-T1 | 40 | ZAS-T2 | 35 | ZAS-T1 | 40 | ZAS-T1 | PR2078613
13 | 2020-08-12 | 16.92 | 40 | ZAS-T1 | 60 | ZAS-T1 | 30 | ZAS-T1 | 25 | ZAS-T1 | PR2078613
14 | 2020-08-12 | 17.69 | 60 | ZAS-T1 | 70 | ZAS-T1 | 50 | ZAS-T1 |  |  | PR2078613
15 | 2020-08-12 | 18.44 | 40 | ZAS-T1 | 65 | ZAS-T1 | 35 | ZAS-T1 | 50 | ZAS-T1 | PR2078613
16 | 2020-08-12 | 19.14 | 60 | ZAS-T1 | 30 | ZAS-T1 | 50 | ZAS-T1 | 80 | ZAS-T1 | PR2078613
17 | 2020-08-05 | 19.9 | 100 | ZAS-T1 | 160 | ZAS-T1 | 35 | ZAS-T1 | 100 | ZAS-T2 | PR2075521
18 | 2020-08-05 | 20.69 | 40 | ZAS-T1 | 60 | ZAS-T1 | 175 | ZAS-T1 | 60 | ZAS-T1 | PR2075521
19 | 2020-08-05 | 21.48 | 130 | ZAS-T1 | [6 empty] | PR2075521
20 | 2020-08-05 | 22.26 | 60 | ZAS-T1 | 40 | ZAS-T1 | 90 | ZAS-T2 | 80 | ZAS-T4 | PR2075521
21 | 2020-08-05 | 23.05 | 70 | ZAS-T1 | 120 | ZAS-T2 |  |  |  |  | PR2075521
22 | 2020-08-05 | 23.83 | 60 | ZAS-T1 | 40 | ZAS-T1 | 50 | ZAS-T1 | 90 | ZAS-T2 | PR2075521
23 | 2020-08-05 | 24.62 | 50 | ZAS-T1 | 65 | ZAS-T1 | 50 | ZAS-T1 | 130 | ZAS-T1 | PR2075521
24 | 2020-08-05 | 25.41 | 40 | ZAS-T1 | 80 | ZAS-T1 | 40 | ZAS-T1 | 35 | ZAS-T1 | PR2075521
25 | 2020-08-05 | 26.19 | 40 | ZAS-T1 | 45 | ZAS-T1 | 45 | ZAS-T1 | 30 | ZAS-T1 | PR2075521
26 | 2020-08-05 | 26.98 | 70 | ZAS-T1 | 60 | ZAS-T1 | 40 | ZAS-T1 | 60 | ZAS-T1 | PR2075521
27 | 2020-08-05 | 27.76 | 60 | ZAS-T1 | 50 | ZAS-T1 | 35 | ZAS-T1 | 70 | ZAS-T1 | PR2075521
28 | 2020-08-05 | 28.55 | 25 | ZAS-T1 | 115 | ZAS-T1 |  |  |  |  | PR2075521
29 | 2020-08-05 | 29.375 | 45 | ZAS-T1 | 55 | ZAS-T1 | 60 | ZAS-T1 | 55 | ZAS-T1 | PR2075521