## 10122
Přehled zatřídění
č. silnice: | III/10122
pořadí | datum odběru vzorku | staničení (km) | třída zatřídění ZAS-T1 až T4 | [7 empty] | číslo zprávy zatřídění
|  |  | 1. vrstva |  | 2. vrstva |  | 3. vrstva |  | 4. vrstva
|  |  | TL. (mm) | Tř. | TL. (mm) | Tř. | TL. (mm) | Tř. | TL. (mm) | Tř.
1 | 2022-05-24 | 0.48 | 45 | ZAS-T1 | 70 | ZAS-T1 | 45 | ZAS-T2 | 50 | ZAS-T3 | R24-22-21-001 R24-22-21-002 R24-22-21-003 R24-22-21-004
2 | 2022-05-24 | 1.45 | 40 | ZAS-T1 | 60 | ZAS-T1 | 50 | ZAS-T4 | 70 | ZAS-T3 | R24-22-21-005 R24-22-21-006 R24-22-21-007 R24-22-21-008
3 | 2022-05-24 | 2.42 | 35 | ZAS-T1 | 90 | ZAS-T1 | 90 | ZAS-T2 |  |  | R24-22-21-009 R24-22-21-010 R24-22-21-011
4 | 2022-05-24 | 3.21 | 20 | ZAS-T1 | 40 | ZAS-T1 | 70 | ZAS-T1 | 80 | ZAS-T3 | R24-22-21-012 R24-22-21-013 R24-22-21-014 R24-22-21-015
5 | 2022-05-24 | 3.98 | 30 | ZAS-T1 | 25 | ZAS-T1 | 60 | ZAS-T1 | 80 | ZAS-T3 | R24-22-21-016 R24-22-21-017 R24-22-21-018 R24-22-21-019
6 | 2022-05-24 | 4.73 | 50 | ZAS-T1 | 90 | ZAS-T1 | 90 | ZAS-T1 |  |  | R24-22-21-020 R24-22-21-021 R24-22-21-022
7 | 2022-05-24 | 5.49 | 45 | ZAS-T1 | 50 | ZAS-T1 | 110 | ZAS-T1 |  |  | R24-22-21-023 R24-22-21-024 R24-22-21-025
8 | 2022-05-24 | 6.24 | 50 | ZAS-T1 | 55 | ZAS-T1 | 190 | ZAS-T1 |  |  | R24-22-21-026 R24-22-21-027 R24-22-21-028
9 | 2022-05-24 | 7.01 | 40 | ZAS-T1 | 70 | ZAS-T1 | 190 | ZAS-T1 |  |  | R24-22-21-029 R24-22-21-030 R24-22-21-031
10 | 2022-05-24 | 7.88 | 40 | ZAS-T1 | 40 | ZAS-T1 | 110 | ZAS-T1 |  |  | R24-22-21-032 R24-22-21-033 R24-22-21-034
11 | 2022-05-24 | 8.76 | 50 | ZAS-T1 | 80 | ZAS-T1 | 140 | ZAS-T1 |  |  | R24-22-21-035 R24-22-21-036 R24-22-21-037
12 | 2022-05-24 | 9.63 | 50 | ZAS-T1 | 70 | ZAS-T1 | 130 | ZAS-T1 |  |  | R24-22-21-038 R24-22-21-039 R24-22-21-040
13 | 2022-05-24 | 10.57 | 70 | ZAS-T1 | [6 empty] | R24-22-21-041