## 115
Přehled zatřídění
č. silnice: | II/115
pořadí | datum odběru vzorku | staničení (km) | třída zatřídění ZAS-T1 až T4 | [7 empty] | číslo zprávy zatřídění
|  |  | 1. vrstva |  | 2. vrstva |  | 3. vrstva |  | 4. vrstva
|  |  | TL. (mm) | Tř. | TL. (mm) | Tř. | TL. (mm) | Tř. | TL. (mm) | Tř.
1 | 2021-05-19 | 5.2 | 55 | ZAS-T1 | 60 | ZAS-T1 | 55 | ZAS-T1 | 40 | ZAS-T3 | R24-21-20-001 R24-21-20-002 R24-21-20-003 R24-21-20-004
2 | 2021-05-19 | 5.97 | 40 | ZAS-T1 | 60 | ZAS-T1 | 50 | ZAS-T1 | 40 | ZAS-T4 | R24-21-20-005 R24-21-20-006 R24-21-20-007 R24-21-20-008
3 | 2021-05-19 | 6.62 | 50 | ZAS-T1 | 60 | ZAS-T1 | 30 | ZAS-T1 | 40 | ZAS-T1 | R24-21-20-009 R24-21-20-010 R24-21-20-011 R24-21-20-012
4 | 2021-05-19 | 7.35 | 30 | ZAS-T1 | 60 | ZAS-T1 | 60 | ZAS-T1 |  |  | R24-21-20-013 R24-21-20-014 R24-21-20-015
5 | 2021-05-19 | 8.07 | 40 | ZAS-T1 | 35 | ZAS-T1 | 30 | ZAS-T1 | 50 | ZAS-T1 | R24-21-20-016 R24-21-20-017 R24-21-20-018 R24-21-20-019
6 | 2021-05-19 | 8.79 | 30 | ZAS-T1 | 40 | ZAS-T1 | 30 | ZAS-T1 | 60 | ZAS-T1 | R24-21-20-020 R24-21-20-021 R24-21-20-022 R24-21-20-023
7 | 2021-05-19 | 9.58 | 60 | ZAS-T1 | 50 | ZAS-T1 | 50 | ZAS-T1 | 35 | ZAS-T1 | R24-21-20-024 R24-21-20-025 R24-21-20-026 R24-21-20-027
8 | 2021-05-19 | 10.25 | 30 | ZAS-T1 | 30 | ZAS-T1 | 40 | ZAS-T1 |  |  | R24-21-20-028 R24-21-20-029 R24-21-20-030
9 | 2021-05-19 | 11.1 | 50 | ZAS-T1 | 45 | ZAS-T1 | 50 | ZAS-T1 |  |  | R24-21-20-031 R24-21-20-032 R24-21-20-033
10 | 2021-05-19 | 11.69 | 70 | ZAS-T1 | [6 empty] | R24-21-20-034
11 | 2021-05-19 | 12.43 | 20 | ZAS-T1 | 40 | ZAS-T1 |  |  |  |  | R24-21-20-035 R24-21-20-036
12 | 2021-05-19 | 13.12 | 50 | ZAS-T1 | 30 | ZAS-T1 | 40 | ZAS-T4 |  |  | R24-21-20-037 R24-21-20-038 R24-21-20-039
13 | 2021-05-19 | 13.68 | 50 | ZAS-T2 | 40 | ZAS-T1 | 70 | ZAS-T1 | 60 | ZAS-T1 | R24-21-20-040 R24-21-20-041 R24-21-20-042 R24-21-20-043
14 | 2021-05-19 | 14.3 | 30 | ZAS-T1 | 60 | ZAS-T1 | 30 | ZAS-T2 |  |  | R24-21-20-044 R24-21-20-045 R24-21-20-046
15 | 2021-05-19 | 15.16 | 35 | ZAS-T3 | 60 | ZAS-T1 |  |  |  |  | R24-21-20-047 R24-21-20-048
16 | 2021-05-19 | 15.75 | 50 | ZAS-T1 | 30 | ZAS-T1 | 60 | ZAS-T1 |  |  | R24-21-20-049 R24-21-20-050 R24-21-20-051
17 | 2021-05-19 | 16.35 | 40 | ZAS-T1 | 50 | ZAS-T2 |  |  |  |  | R24-21-20-052 R24-21-20-053
18 | 2021-05-19 | 16.92 | 40 | ZAS-T1 | 40 | ZAS-T1 | 30 | ZAS-T1 |  |  | R24-21-20-054 R24-21-20-055 R24-21-20-056
19 | 2023-04-12 | 17.81 | 50 | ZAS-T2 | 70 | ZAS-T1 | 200 | ZAS-T3 |  |  | R24-23-15-072 R24-23-15-073 R24-23-15-074
20 | 2023-04-12 | 18.65 | 50 | ZAS-T1 | 70 | ZAS-T1 |  |  |  |  | R24-23-15-075 R24-23-15-076
21 | 2021-05-16 | 19.42 | 50 | ZAS-T1 | 40 | ZAS-T1 | 30 | ZAS-T2 | 50 | ZAS-T3 | PR2144093
22 | 2021-05-16 | 20.43 | 60 | ZAS-T1 | 60 | ZAS-T1 | 80 | ZAS-T3 |  |  | PR2144093
23 | 2021-05-19 | 20.85 | 50 | ZAS-T1 | 70 | ZAS-T1 | 50 | ZAS-T1 |  |  | R24-21-20-057 R24-21-20-058 R24-21-20-059
24 | 2021-05-19 | 22.24 | 70 | ZAS-T1 | [6 empty] | R24-21-20-060
25 | 2021-05-19 | 22.93 | 65 | ZAS-T1 | 70 | ZAS-T3 | 50 | ZAS-T4 |  |  | R24-21-20-061 R24-21-20-062 R24-21-20-063
26 | 2021-05-19 | 23.5 | 45 | ZAS-T3 | 35 | ZAS-T2 | 50 | ZAS-T2 |  |  | R24-21-20-064 R24-21-20-065 R24-21-20-066
27 | 2021-05-19 | 25.32 | 30 | ZAS-T1 | 30 | ZAS-T1 | 30 | ZAS-T1 | 50 | ZAS-T1 | R24-21-20-067 R24-21-20-068 R24-21-20-069 R24-21-20-070
28 | 2021-05-16 | 25.82 | 40 | ZAS-T1 | 25 | ZAS-T1 | 50 | ZAS-T1 | 45 | ZAS-T1 | PR2144094
29 | 2021-05-16 | 26.66 | 50 | ZAS-T1 | 30 | ZAS-T1 | 20 | ZAS-T2 | 55 | ZAS-T3 | PR2144094
30 | 2021-05-16 | 27.47 | 25 | ZAS-T1 | 40 | ZAS-T1 | 45 | ZAS-T1 | 80 | ZAS-T3 | PR2144094
31 | 2021-05-16 | 28.38 | 30 | ZAS-T1 | 40 | ZAS-T1 | 45 | ZAS-T1 |  |  | PR2144094
32 | 2021-05-16 | 29.18 | 35 | ZAS-T1 | 30 | ZAS-T1 | 40 | ZAS-T1 | 40 | ZAS-T1 | PR2144094
33 | 2021-05-16 | 29.94 | 60 | ZAS-T1 | [6 empty] | PR2144094
34 | 2021-05-16 | 30.7 | 60 | ZAS-T1 | 30 | ZAS-T1 | 60 | ZAS-T1 |  |  | PR2144094
35 | 2021-05-16 | 31.51 | 80 | ZAS-T1 | [6 empty] | PR2144094
36 | 2021-05-16 | 32.4 | 60 | ZAS-T1 | 60 | ZAS-T2 | 70 | ZAS-T1 |  |  | PR2144094
37 | 2021-05-16 | 33.24 | 50 | ZAS-T1 | 80 | ZAS-T2 | 20 | ZAS-T1 |  |  | PR2144094
38 | 2021-05-16 | 34.12 | 40 | ZAS-T1 | 35 | ZAS-T2 | 40 | ZAS-T1 | 60 | ZAS-T1 | PR2144094
39 | 2021-05-16 | 34.875 | 60 | ZAS-T1 | 30 | ZAS-T3 | 50 | ZAS-T4 |  |  | PR2144094
40 | 2021-05-16 | 35.61 | 40 | ZAS-T1 | 60 | ZAS-T1 | 20 | ZAS-T1 | 80 | ZAS-T3 | PR2144094
41 | 2021-05-16 | 36.42 | 45 | ZAS-T1 | 45 | ZAS-T4 | 45 | ZAS-T4 |  |  | PR2144094
42 | 2021-05-16 | 37.29 | 40 | ZAS-T3 | 50 | ZAS-T4 | 90 | ZAS-T4 |  |  | PR2144094
43 | 2021-05-16 | 38.03 | 50 | ZAS-T3 | 50 | ZAS-T3 | 70 | ZAS-T4 |  |  | PR2144094
44 | 2021-05-16 | 38.87 | 35 | ZAS-T2 | 30 | ZAS-T2 | 30 | ZAS-T2 | 40 | ZAS-T3 | PR2144094
45 | 2021-05-16 | 39.75 | 80 | ZAS-T2 | 60 | ZAS-T1 |  |  |  |  | PR2144094
46 | 2021-05-16 | 40.64 | 35 | ZAS-T1 | 25 | ZAS-T1 | 40 | ZAS-T1 | 40 | ZAS-T2 | PR2144094