## 11525
Přehled zatřídění
č. silnice: | III/11525
pořadí | datum odběru vzorku | staničení (km) | třída zatřídění ZAS-T1 až T4 | [7 empty] | číslo zprávy zatřídění
|  |  | 1. vrstva |  | 2.vrstva |  | 3.vrstva |  | 4.vrstva
|  |  | TL. (mm) | Tř. | TL. (mm) | Tř. | TL. (mm) | Tř. | TL. (mm) | Tř.
1 | 2020-08-31 | 0.42 | 20 | ZAS-T1 | 30 | ZAS-T1 | 80 | ZAS-T1 |  |  | PR2084265
2 | 2020-08-31 | 1.26 | 65 | ZAS-T3 | [6 empty] | PR2084265
3 | 2020-08-31 | 2.09 | 40 | ZAS-T1 | [6 empty] | PR2084265
4 | 2020-08-31 | 2.88 | 40 | ZAS-T2 | 25 | ZAS-T2 | 20 | ZAS-T2 |  |  | PR2084265