## 11536
Přehled zatřídění
č. silnice: | III/11536
pořadí | datum odběru vzorku | staničení (km) | třída zatřídění ZAS-T1 až T4 | [7 empty] | číslo zprávy zatřídění
|  |  | 1. vrstva |  | 2.vrstva |  | 3.vrstva |  | 4.vrstva
|  |  | TL. (mm) | Tř. | TL. (mm) | Tř. | TL. (mm) | Tř. | TL. (mm) | Tř.
1 | 2021-05-11 | 0.34 | 40 | ZAS-T1 | 130 | ZAS-T1 |  |  |  |  | R24-21-19-036 R24-21-19-037
2 | 2021-05-11 | 1.02 | 35 | ZAS-T1 | 70 | ZAS-T1 | 100 | ZAS-T1 |  |  | R24-21-19-038 R24-21-19-039 R24-21-19-040