## 24019
Přehled zatřídění
č. silnice: | III/24019
pořadí | datum odběru vzorku | staničení (km) | třída zatřídění ZAS-T1 až T4 | [7 empty] | číslo zprávy zatřídění
|  |  | 1. vrstva |  | 2.vrstva |  | 3.vrstva |  | 4.vrstva
|  |  | TL. (mm) | Tř. | TL. (mm) | Tř. | TL. (mm) | Tř. | TL. (mm) | Tř.
1 | 2021-08-17 | 0.34 | 40 | ZAS-T1 | 40 | ZAS-T1 | 30 | ZAS-T1 |  |  | R24-21-33-030 R24-21-33-031 R24-21-33-032
2 | 2021-08-17 | 1.21 | 30 | ZAS-T1 | 50 | ZAS-T1 |  |  |  |  | R24-21-33-033 R24-21-33-034
3 | 2021-08-17 | 1.94 | 40 | ZAS-T1 | 40 | ZAS-T1 | 50 | ZAS-T1 | 40 | ZAS-T3 | R24-21-33-035 R24-21-33-036 R24-21-33-037 R24-21-33-038
4 | 2020-01-22 | 2.627 | 45 | ZAS-T1 | [6 empty] | PR2006094
5 | 2020-01-22 | 3.127 | 30 | ZAS-T3 | [6 empty] | PR2006094
6 | 2021-08-17 | 3.95 | 40 | ZAS-T1 | 60 | ZAS-T1 |  |  |  |  | R24-21-33-039 R24-21-33-040
7 | 2021-08-17 | 4.86 | 50 | ZAS-T1 | 70 | ZAS-T1 | 80 | ZAS-T3 |  |  | R24-21-33-041 R24-21-33-042 R24-21-33-043
8 | 2021-08-17 | 5.58 | 30 | ZAS-T1 | 50 | ZAS-T4 | 20 | ZAS-T3 |  |  | R24-21-33-044 R24-21-33-045 R24-21-33-046
9 | 2021-08-17 | 6.45 | 30 | ZAS-T1 | 40 | ZAS-T1 | 50 | ZAS-T1 |  |  | R24-21-33-047 R24-21-33-048 R24-21-33-049
10 | 2021-08-17 | 7.31 | 20 | ZAS-T1 | 80 | ZAS-T1 |  |  |  |  | R24-21-33-050 R24-21-33-051
11 | 2021-08-17 | 8.02 | 45 | ZAS-T1 | 50 | ZAS-T1 |  |  |  |  | R24-21-33-052 R24-21-33-053
12 | 2021-08-17 | 8.75 | 50 | ZAS-T1 | 60 | ZAS-T1 | 70 | ZAS-T1 | 60 | ZAS-T3 | R24-21-33-054 R24-21-33-055 R24-21-33-056 R24-21-33-057
13 | 2021-08-17 | 9.36 | 45 | ZAS-T1 | 120 | ZAS-T3 |  |  |  |  | R24-21-33-058 R24-21-33-059
14 | 2021-08-17 | 10.04 | 40 | ZAS-T1 | 50 | ZAS-T1 |  |  |  |  | R24-21-33-060 R24-21-33-061
15 | 2021-08-17 | 10.7 | 40 | ZAS-T1 | 30 | ZAS-T1 | 60 | ZAS-T1 | 60 | ZAS-T3 | R24-21-33-062 R24-21-33-063 R24-21-33-064 R24-21-33-065
16 | 2021-08-17 | 11.4 | 30 | ZAS-T1 | 30 | ZAS-T1 | 40 | ZAS-T1 | 40 | ZAS-T1 | R24-21-33-066 R24-21-33-067 R24-21-33-068 R24-21-33-069