## 24025
Přehled zatřídění
č. silnice: | III/24025
pořadí | datum odběru vzorku | staničení (km) | třída zatřídění ZAS-T1 až T4 | [7 empty] | číslo zprávy zatřídění
|  |  | 1. vrstva |  | 2.vrstva |  | 3.vrstva |  | 4.vrstva
|  |  | TL. (mm) | Tř. | TL. (mm) | Tř. | TL. (mm) | Tř. | TL. (mm) | Tř.
1 | 2023-07-18 | 0.38 | 30 | ZAS-T2 | 20 | ZAS-T4 | 60 | ZAS-T4 |  |  | R24-23-29-015 R24-23-29-016 R24-23-29-017
2 | 2023-07-18 | 0.96 | 40 | ZAS-T1 | 30 | ZAS-T1 | 60 | ZAS-T2 |  |  | R24-23-29-018 R24-23-29-019 R24-23-29-020
3 | 2023-07-18 | 1.69 | 80 | ZAS-T1 | 50 | ZAS-T3 |  |  |  |  | R24-23-29-021 R24-23-29-022
4 | 2021-09-07 | 2.29 | 55 | ZAS-T1 | 60 | ZAS-T1 | 100 | ZAS-T4 |  |  | R24-21-36-013 R24-21-36-014 R24-21-36-015
7 | 2020-01-22 | 2.3 | 45 | ZAS-T1 | 45 | ZAS-T1 | 40 | ZAS-T1 | 80 | ZAS-T4 | PR2006095
8 | 2020-01-22 | 2.85 | 90 | ZAS-T1 | 50 | ZAS-T1 | 55 | ZAS-T1 | 90 | ZAS-T3 | PR2006095
5 | 2021-09-07 | 2.99 | 45 | ZAS-T1 | 80 | ZAS-T1 | 30 | ZAS-T1 |  |  | R24-21-36-016 R24-21-36-017 R24-21-36-018
9 | 2020-01-22 | 3.5 | 50 | ZAS-T2 | 50 | ZAS-T3 |  |  |  |  | PR2006095
6 | 2021-09-07 | 3.63 | 40 | ZAS-T1 | 110 | ZAS-T3 |  |  |  |  | R24-21-36-019 R24-21-36-020