## 11315
Přehled zatřídění
č. silnice: | III/11315
pořadí | datum odběru vzorku | staničení (km) | třída zatřídění ZAS-T1 až T4 | [7 empty] | číslo zprávy zatřídění
|  |  | 1. vrstva |  | 2. vrstva |  | 3. vrstva |  | 4. vrstva
|  |  | TL. (mm) | Tř. | TL. (mm) | Tř. | TL. (mm) | Tř. | TL. (mm) | Tř.
1 | 2022-09-23 | 0.48 | 40 | ZAS-T1 | 40 | ZAS-T2 | 50 | ZAS-T1 | 70 | ZAS-T3 | PR2297045
2 | 2022-09-23 | 1.43 | 60 | ZAS-T1 | 60 | ZAS-T1 | 50 | ZAS-T3 | 60 | ZAS-T3 | PR2297045
3 | 2022-09-23 | 2.75 | 50 | ZAS-T1 | 50 | ZAS-T3 |  |  |  |  | PR2297045
4 | 2022-09-23 | 3.65 | 70 | ZAS-T1 | 60 | ZAS-T1 |  |  |  |  | PR2297045