## 22919
Přehled zatřídění
č. silnice: | III/22919
pořadí | datum odběru vzorku | staničení (km) | třída zatřídění ZAS-T1 až T4 | [7 empty] | číslo zprávy zatřídění
|  |  | 1. vrstva |  | 2.vrstva |  | 3.vrstva |  | 4.vrstva
|  |  | TL. (mm) | Tř. | TL. (mm) | Tř. | TL. (mm) | Tř. | TL. (mm) | Tř.
1 | 2020-12-09 | 0.4 | 55 | ZAS-T2 | 35 | ZAS-T4 | 50 | ZAS-T3 |  |  | R24-20-50-008 R24-20-50-009 R24-20-50-010
2 | 2020-12-09 | 1.21 | 30 | ZAS-T2 | 70 | ZAS-T4 | 50 | ZAS-T3 |  |  | R24-20-50-011 R24-20-50-012 R24-20-50-013
3 | 2020-12-09 | 2.08 | 40 | ZAS-T4 | [6 empty] | R24-20-50-014
4 | 2020-12-09 | 2.96 | 30 | ZAS-T2 | 25 | ZAS-T1 | 40 | ZAS-T3 | 80 | ZAS-T4 | R24-20-50-015 R24-20-50-016 R24-20-50-017 R24-20-50-018
5 | 2020-12-09 | 3.84 | 75 | ZAS-T4 | [6 empty] | R24-20-50-019