## 22920
Přehled zatřídění
č. silnice: | III/22920
pořadí | datum odběru vzorku | staničení (km) | třída zatřídění ZAS-T1 až T4 | [7 empty] | číslo zprávy zatřídění
|  |  | 1. vrstva |  | 2.vrstva |  | 3.vrstva |  | 4.vrstva
|  |  | TL. (mm) | Tř. | TL. (mm) | Tř. | TL. (mm) | Tř. | TL. (mm) | Tř.
1 | 2020-12-09 | 0.48 | 20 | ZAS-T2 | 65 | ZAS-T1 |  |  |  |  | R24-20-50-020 R24-20-50-021
2 | 2020-12-09 | 1.43 | 50 | ZAS-T2 | 100 | ZAS-T1 |  |  |  |  | R24-20-50-022 R24-20-50-023
3 | 2020-12-09 | 2.38 | 60 | ZAS-T1 | 45 | ZAS-T2 |  |  |  |  | R24-20-50-024 R24-20-50-025