## 2375
Přehled zatřídění
č. silnice: | III/2375
pořadí | datum odběru vzorku | staničení (km) | třída zatřídění ZAS-T1 až T4 | [7 empty] | číslo zprávy zatřídění
|  |  | 1. vrstva |  | 2. vrstva |  | 3. vrstva |  | 4. vrstva
|  |  | TL. (mm) | Tř. | TL. (mm) | Tř. | TL. (mm) | Tř. | TL. (mm) | Tř.
1 | 2021-10-31 | 0.25 | 30 | ZAS-T1 | [6 empty] | PR21A5388
2 | 2021-10-31 | 1.01 | 30 | ZAS-T1 | 70 | ZAS-T1 |  |  |  |  | PR21A5388
3 | 2021-10-31 | 1.78 | 30 | ZAS-T1 | 25 | ZAS-T1 |  |  |  |  | PR21A5388
4 | 2021-10-31 | 2.36 | 40 | ZAS-T1 | [6 empty] | PR21A5388