## 2377
Přehled zatřídění
č. silnice: | III/2377
pořadí | datum odběru vzorku | staničení (km) | třída zatřídění ZAS-T1 až T4 | [7 empty] | číslo zprávy zatřídění
|  |  | 1. vrstva |  | 2. vrstva |  | 3. vrstva |  | 4. vrstva
|  |  | TL. (mm) | Tř. | TL. (mm) | Tř. | TL. (mm) | Tř. | TL. (mm) | Tř.
1 | 2021-11-02 | 0.37 | 35 | ZAS-T1 | 145 | ZAS-T1 |  |  |  |  | R24-21-44-029 R24-21-44-030
2 | 2021-11-02 | 1.84 | 45 | ZAS-T1 | 50 | ZAS-T1 | 50 | ZAS-T1 | 30 | ZAS-T3 | R24-21-44-031 R24-21-44-032 R24-21-44-033 R24-21-44-034
3 | 2021-11-02 | 2.64 | 35 | ZAS-T1 | 50 | ZAS-T1 | 60 | ZAS-T1 | 30 | ZAS-T1 | R24-21-44-035 R24-21-44-036 R24-21-44-037 R24-21-44-038
4 | 2021-11-02 | 3.42 | 70 | ZAS-T2 | [6 empty] | R24-21-44-039