## 00524
Přehled zatřídění
č. silnice: | III/00524
pořadí | datum odběru vzorku | staničení (km) | třída zatřídění ZAS-T1 až T4 | [7 empty] | číslo zprávy zatřídění
|  |  | 1. vrstva |  | 2. vrstva |  | 3. vrstva |  | 4. vrstva
|  |  | TL. (mm) | Tř. | TL. (mm) | Tř. | TL. (mm) | Tř. | TL. (mm) | Tř.
1 | 2022-04-13 | 0.33 | 55 | ZAS-T2 | 40 | ZAS-T1 | 80 | ZAS-T1 |  |  | R24-22-15-039 R24-22-15-040 R24-22-15-041
2 | 2022-04-13 | 0.98 | 45 | ZAS-T2 | 120 | ZAS-T1 |  |  |  |  | R24-22-15-042 R24-22-15-043
3 | 2022-04-13 | 1.66 | 50 | ZAS-T1 | 200 | ZAS-T1 |  |  |  |  | R24-22-15-044 R24-22-15-045