## 1142
Přehled zatřídění
č. silnice: | III/1142
pořadí | datum odběru vzorku | staničení (km) | třída zatřídění ZAS-T1 až T4 | [7 empty] | číslo zprávy zatřídění
|  |  | 1. vrstva |  | 2. vrstva |  | 3. vrstva |  | 4. vrstva
|  |  | TL. (mm) | Tř. | TL. (mm) | Tř. | TL. (mm) | Tř. | TL. (mm) | Tř.
1 | 2022-03-27 | 0.42 | 25 | ZAS-T1 | 35 | ZAS-T1 | 70 | ZAS-T4 |  |  | R24-22-13-007 R24-22-13-008 R24-22-13-009
2 | 2022-03-27 | 1.21 | 50 | ZAS-T1 | 70 | ZAS-T1 | 30 | ZAS-T1 |  |  | R24-22-13-010 R24-22-13-011 R24-22-13-012
3 | 2022-03-27 | 1.98 | 40 | ZAS-T1 | 60 | ZAS-T1 | 45 | ZAS-T1 |  |  | R24-22-13-013 R24-22-13-014 R24-22-13-015
4 | 2022-03-27 | 2.74 | 30 | ZAS-T1 | 40 | ZAS-T2 | 60 | ZAS-T1 | 70 | ZAS-T1 | R24-22-13-016 R24-22-13-017 R24-22-13-018 R24-22-13-019
5 | 2022-03-27 | 3.5 | 50 | ZAS-T1 | 60 | ZAS-T1 | 40 | ZAS-T1 | 60 | ZAS-T1 | R24-22-13-020 R24-22-13-021 R24-22-13-022 R24-22-13-023
6 | 2022-03-27 | 4.24 | 60 | ZAS-T1 | 80 | ZAS-T1 |  |  |  |  | R24-22-13-024 R24-22-13-025
7 | 2022-03-27 | 5.02 | 70 | ZAS-T1 | 100 | ZAS-T1 |  |  |  |  | R24-22-13-026 R24-22-13-027
8 | 2022-03-27 | 5.85 | 40 | ZAS-T1 | 90 | ZAS-T1 | 180 |  |  |  | R24-22-13-028 R24-22-13-029 R24-22-13-030