## 1147
Přehled zatřídění
č. silnice: | III/1147
pořadí | datum odběru vzorku | staničení (km) | třída zatřídění ZAS-T1 až T4 | [7 empty] | číslo zprávy zatřídění
|  |  | 1. vrstva |  | 2. vrstva |  | 3. vrstva |  | 4. vrstva
|  |  | TL. (mm) | Tř. | TL. (mm) | Tř. | TL. (mm) | Tř. | TL. (mm) | Tř.
1 | 2022-04-09 | 0.4 | 30 | ZAS-T3 | 70 | ZAS-T2 | 60 | ZAS-T4 |  |  | PR2233408
2 | 2022-04-09 | 1.41 | 40 | ZAS-T1 | 40 | ZAS-T2 | 40 | ZAS-T3 |  |  | PR2233408
3 | 2022-04-09 | 2.36 | 60 | ZAS-T2 | 80 | ZAS-T4 | 60 | ZAS-T3 |  |  | PR2233408
4 | 2022-04-09 | 3.32 | 50 | ZAS-T1 | [6 empty] | PR2233408