## 23613
Přehled zatřídění
č. silnice: | III/23613
pořadí | datum odběru vzorku | staničení (km) | třída zatřídění ZAS-T1 až T4 | [7 empty] | číslo zprávy zatřídění
|  |  | 1. vrstva |  | 2. vrstva |  | 3. vrstva |  | 4. vrstva
|  |  | TL. (mm) | Tř. | TL. (mm) | Tř. | TL. (mm) | Tř. | TL. (mm) | Tř.
1 | 2022-03-13 | 0.43 | 50 | ZAS-T1 | 60 | ZAS-T4 | 100 | ZAS-T4 |  |  | PR2222317
2 | 2022-03-13 | 1.28 | 40 | ZAS-T3 | 60 | ZAS-T3 | 60 | ZAS-T4 |  |  | PR2222317
3 | 2022-03-13 | 2.16 | 40 | ZAS-T1 | 40 | ZAS-T3 | 40 | ZAS-T1 | 110 | ZAS-T2 | PR2222317
4 | 2022-03-13 | 3.04 | 40 | ZAS-T1 | 40 | ZAS-T1 | 90 | ZAS-T1 |  |  | PR2222317
5 | 2022-03-13 | 3.92 | 65 | ZAS-T1 | 65 | ZAS-T1 | 60 | ZAS-T1 | 70 | ZAS-T1 | PR2222317
6 | 2022-03-13 | 4.8 | 55 | ZAS-T1 | 55 | ZAS-T1 | 55 | ZAS-T1 | 45 | ZAS-T1 | PR2222317
7 | 2020-04-08 | 5.45 | 50 | ZAS-T1 | 90 | ZAS-T1 |  |  |  |  | PR2034160
8 | 2022-03-13 | 6.18 | 50 | ZAS-T1 | 60 | ZAS-T1 |  |  |  |  | PR2222311
9 | 2022-03-13 | 7.09 | 40 | ZAS-T1 | 30 | ZAS-T1 | 40 | ZAS-T4 | 60 | ZAS-T4 | PR2222311
10 | 2022-03-13 | 8 | 40 | ZAS-T1 | 70 | ZAS-T1 | 60 | ZAS-T1 | 40 | ZAS-T1 | PR2222311
11 | 2022-03-13 | 8.74 | 40 | ZAS-T1 | 40 | ZAS-T1 | 40 | ZAS-T1 | 40 | ZAS-T3 | PR2222311
12 | 2022-03-13 | 9.56 | 35 | ZAS-T1 | 55 | ZAS-T1 | 60 | ZAS-T3 |  |  | PR2222311
13 | 2022-03-13 | 10.37 | 50 | ZAS-T1 | 30 | ZAS-T4 | 20 | ZAS-T4 |  |  | PR2222311
14 | 2022-03-13 | 11.18 | 40 | ZAS-T2 | 60 | ZAS-T3 |  |  |  |  | PR2222311
15 | 2022-03-13 | 11.98 | 50 | ZAS-T1 | 50 | ZAS-T1 | 40 | ZAS-T4 |  |  | PR2222311
16 | 2022-03-13 | 12.82 | 30 | ZAS-T1 | 50 | ZAS-T2 | 180 | ZAS-T3 |  |  | PR2222311
17 | 2022-03-13 | 13.72 | 40 | ZAS-T1 | 60 | ZAS-T1 | 40 | ZAS-T1 | 30 | ZAS-T3 | PR2222311
18 | 2022-03-13 | 14.4 | 40 | ZAS-T2 | 55 | ZAS-T1 | 55 | ZAS-T2 |  |  | PR2222311