## 23638
Přehled zatřídění
č. silnice: | III/23638
pořadí | datum odběru vzorku | staničení (km) | třída zatřídění ZAS-T1 až T4 | [7 empty] | číslo zprávy zatřídění
|  |  | 1. vrstva |  | 2.vrstva |  | 3.vrstva |  | 4.vrstva
|  |  | TL. (mm) | Tř. | TL. (mm) | Tř. | TL. (mm) | Tř. | TL. (mm) | Tř.
1 | 2021-10-13 | 0.38 | 55 | ZAS-T1 | 50 | ZAS-T4 | 65 | ZAS-T3 |  |  | PR2199467
2 | 2021-10-13 | 1.2 | 30 | ZAS-T1 | 30 | ZAS-T1 | 150 | ZAS-T2 |  |  | PR2199467
3 | 2021-10-13 | 2.04 | 40 | ZAS-T1 | 25 | ZAS-T1 |  |  |  |  | PR2199467
4 | 2021-10-13 | 2.81 | 45 | ZAS-T1 | 160 | ZAS-T1 | 60 | ZAS-T4 |  |  | PR2199467
5 | 2021-10-13 | 3.48 | 40 | ZAS-T1 | 30 | ZAS-T1 | 120 | ZAS-T1 |  |  | PR2199467
6 | 2021-10-13 | 4.15 | 25 | ZAS-T1 | 35 | ZAS-T1 | 25 | ZAS-T1 | 155 | ZAS-T1 | PR2199467
7 | 2021-10-13 | 4.8 | 25 | ZAS-T1 | 25 | ZAS-T1 | 150 | ZAS-T1 |  |  | PR2199468
8 | 2021-10-13 | 5.58 | 60 | ZAS-T1 | 70 | ZAS-T1 |  |  |  |  | PR2199468
9 | 2021-10-13 | 6.31 | 40 | ZAS-T1 | 40 | ZAS-T2 | 40 | ZAS-T1 | 90 | ZAS-T1 | PR2199468
10 | 2021-10-13 | 7.08 | 45 | ZAS-T1 | 25 | ZAS-T1 | 170 | ZAS-T1 |  |  | PR2199468
11 | 2021-10-13 | 7.86 | 30 | ZAS-T1 | 35 | ZAS-T1 | 30 | ZAS-T1 |  |  | PR2199468