## 23713
Přehled zatřídění
č. silnice: | III/23713
pořadí | datum odběru vzorku | staničení (km) | třída zatřídění ZAS-T1 až T4 | [7 empty] | číslo zprávy zatřídění
|  |  | 1. vrstva |  | 2.vrstva |  | 3.vrstva |  | 4.vrstva
|  |  | TL. (mm) | Tř. | TL. (mm) | Tř. | TL. (mm) | Tř. | TL. (mm) | Tř.
1 | 2021-10-16 | 0.5 | 50 | ZAS-T1 | [6 empty] | PR21A0118
2 | 2021-10-16 | 1.36 | 40 | ZAS-T1 | 80 | ZAS-T1 |  |  |  |  | PR21A0118
3 | 2021-10-16 | 2.27 | 35 | ZAS-T1 | 45 | ZAS-T1 |  |  |  |  | PR21A0118
4 | 2021-10-16 | 3.2 | 40 | ZAS-T1 | 45 | ZAS-T1 | 25 | ZAS-T1 |  |  | PR21A0118
5 | 2021-10-16 | 3.99 | 50 | ZAS-T1 | 50 | ZAS-T1 | 20 | ZAS-T1 |  |  | PR21A0118
6 | 2021-10-16 | 4.82 | 45 | ZAS-T1 | 45 | ZAS-T1 | 20 | ZAS-T4 |  |  | PR21A0118
7 | 2021-10-16 | 5.64 | 40 | ZAS-T1 | 40 | ZAS-T3 | 50 | ZAS-T3 |  |  | PR21A0118
8 | 2021-10-16 | 6.47 | 35 | ZAS-T1 | 65 | ZAS-T1 |  |  |  |  | PR21A0118
9 | 2021-10-16 | 7.32 | 40 | ZAS-T1 | [6 empty] | PR21A0118